## GPP-22
GPP-22
Lab 1
Sample | FA
| Au (ppb) | Pt (ppb) | Pd (ppb)
EE1004 | 1410 | 1370 | 1360
EE1007 | 1410 | 1400 | 1370
EE1015 | 1380 | 1360 | 1340
EE1017 | 1410 | 1410 | 1370
EE1019 | 1420 | 1390 | 1380
EE1055 | 1400 | 1420 | 1410
EE1064 | 1340 | 1330 | 1350
EE1065 | 1370 | 1430 | 1430
EE1079 | 1340 | 1370 | 1370
EE1092 | 1230 | 1220 | 1210
Average | 1371 | 1370
Standard Deviation | 57.43595 | 60.73622
Count | 10 | 10 | 0
95% Confidence Int. | 41.08721 | 43.44808
Lab 2
Sample | FA
| Au (ppb) | Pt (ppb) | Pd (ppb)
EE2004 | 1160 | 1100 | 1160
EE2007 | 1230 | 1250 | 1230
EE2015 | 1220 | 1230 | 1210
EE2017 | 1220 | 1190 | 1190
EE2019 | 1210 | 1190 | 1210
EE2055 | 1250 | 1390 | 1240
EE2064 | 1240 | 1300 | 1250
EE2065 | 1270 | 1270 | 1240
EE2079 | 1210 | 1220 | 1250
EE2092 | 1280 | 1190 | 1250
Average | 1229 | 1247.778 | 1223
Standard Deviation | 34.14023 | 65.72248 | 30.20302
Count | 10 | 9 | 10
95% Confidence Int. | 24.42245 | 50.51877 | 21.60594
Lab 3
Sample | FA
| Au (ppb) | Pt (ppb) | Pd (ppb)
EE3004 | 1260 | 1315 | 1240
EE3007 | 1280 | 1275 | 1235
EE3015 | 1250 | 1310 | 1220
EE3017 | 1260 | 1315 | 1250
EE3019 | 1280 | 1305 | 1230
EE3055 | 1260 | 1290 | 1230
EE3064 | 1280 | 1335 | 1265
EE3065 | 1280 | 1290 | 1240
EE3079 | 1265 | 1305 | 1245
EE3092 | 1270 | 1285 | 1235
Average | 1268.5 | 1302.5 | 1239
Standard Deviation | 11.06797 | 17.67767 | 12.42757
Count | 10 | 10 | 10
95% Confidence Int. | 7.91755 | 12.64584 | 8.890147
Lab 4
Sample | FA
| Au (ppb) | Pt (ppb) | Pd (ppb)
EE4004 | 1269 | 1260 | 1205
EE4007 | 1297 | 1294 | 1215
EE4015 | 1304 | 1319 | 1246
EE4017 | 1274 | 1264 | 1208
EE4019 | 1312 | 1278 | 1216
EE4055 | 1287 | 1267 | 1216
EE4064 | 1280 | 1358 | 1252
EE4065 | 1304 | 1269 | 1232
EE4079 | 1289 | 1285 | 1234
EE4092 | 1299 | 1275 | 1229
Average | 1291.5 | 1286.9 | 1225.3
Standard Deviation | 14.10477 | 30.41363 | 15.86786
Count | 10 | 10 | 10
95% Confidence Int. | 10.08994 | 21.7566 | 11.35118
Lab 5
Sample | FA
| Au (ppb) | Pt (ppb) | Pd (ppb)
EE5004 | 1160 | 1190 | 1210
EE5007 | 1160 | 1170 | 1170
EE5015 | 1230 | 1260 | 1260
EE5017 | 1200 | 1240 | 1230
EE5019 | 1190 | 1220 | 1200
EE5055 | 1270 | 1330 | 1230
EE5064 | 1180 | 1210 | 1200
EE5065 | 1170 | 1230 | 1180
EE5079 | 1190 | 1210 | 1230
EE5092 | 1110 | 1250 | 1190
Average | 1186 | 1231 | 1210
Standard Deviation | 42.99871 | 44.08325 | 27.48737
Count | 10 | 10 | 10
95% Confidence Int. | 30.75942 | 31.53526 | 19.66328
Lab 6
Sample | FA
| Au (ppb) | Pt (ppb) | Pd (ppb)
EE6004 | 1325 | 1270 | 1300
EE6007 | 1296 | 1300 | 1270
EE6015 | 1307 | 1310 | 1290
EE6017 | 1277 | 1245 | 1305
EE6019 | 1263 | 1255 | 1300
EE6055 | 1273 | 1275 | 1275
EE6064 | 1270 | 1250 | 1240
EE6065 | 1313 | 1280 | 1275
EE6079 | 1289 | 1270 | 1260
EE6092 | 1256 | 1230 | 1235
Average | 1286.9 | 1268.5 | 1275
Standard Deviation | 22.91748 | 24.61368 | 24.60804
Count | 10 | 10 | 10
95% Confidence Int. | 16.39418 | 17.60757 | 17.60353
GPP-22 - Overall Control Statistics
Analyte/Method | FA
| Au (ppb) | Pt (ppb) | Pd (ppb)
Average | 1272.15 | 1285.068 | 1234.46
95% Confidence Int. | 17.18308 | 16.10589 | 8.977223
Average Lab Std Dev | 34.54463 | 44.3377 | 23.1498
Overall Std Dev | 66.51668 | 61.80276 | 31.58804
Relative Std Dev | 5.229% | 4.809% | 2.559%
Count | 60 | 59 | 50