## GPP-23
GPP-23
Lab 1
Sample | FA
| Au (ppb) | Pt (ppb) | Pd (ppb)
EE1003 | 1790 | 1570 | 1690
EE1008 | 1720 | 1500 | 1570
EE1011 | 1800 | 1560 | 1590
EE1027 | 1770 | 1560 | 1560
EE1029 | 1770 | 1520 | 1570
EE1046 | 1700 | 1510 | 1590
EE1052 | 1690 | 1510 | 1630
EE1053 | 1790 | 1590 | 1670
EE1093 | 1620 | 1450 | 1520
EE1097 | 1610 | 1430 | 1450
Average | 1726 | 1520 | 1550
Standard Deviation | 70.11102 | 51.8545 | 50
Count | 10 | 10 | 7
95% Confidence Int. | 50.1544 | 37.09447 | 46.24229
Lab 2
Sample | FA
| Au (ppb) | Pt (ppb) | Pd (ppb)
EE2003 | 1500 | 1310 | 1410
EE2008 | 1670 | 1360 | 1570
EE2011 | 1660 | 1330 | 1540
EE2027 | 1570 | 1440 | 1420
EE2029 | 1560 | 1350 | 1440
EE2046 | 1570 | 1470 | 1480
EE2052 | 1580 | 1470 | 1470
EE2053 | 1650 | 1510 | 1500
EE2093 | 1640 | 1380 | 1470
EE2097 | 1630 | 1340 | 1470
Average | 1603 | 1396 | 1477
Standard Deviation | 54.98485 | 70.26932 | 49.8999
Count | 10 | 10 | 10
95% Confidence Int. | 39.33379 | 50.26765 | 35.69624
Lab 3
Sample | FA
| Au (ppb) | Pt (ppb) | Pd (ppb)
EE3003 | 1620 | 1475 | 1500
EE3008 | 1625 | 1470 | 1445
EE3011 | 1585 | 1415 | 1435
EE3027 | 1585 | 1440 | 1430
EE3029 | 1635 | 1475 | 1460
EE3046 | 1630 | 1475 | 1465
EE3052 | 1625 | 1465 | 1495
EE3053 | 1645 | 1505 | 1510
EE3093 | 1610 | 1465 | 1475
EE3097 | 1525 | 1400 | 1365
Average | 1608.5 | 1458.5 | 1458
Standard Deviation | 35.35927 | 31.36258 | 42.5702
Count | 10 | 10 | 10
95% Confidence Int. | 25.2945 | 22.43543 | 30.45289
Lab 4
Sample | FA
| Au (ppb) | Pt (ppb) | Pd (ppb)
EE4003 | 1656 | 1446 | 1424
EE4008 | 1656 | 1429 | 1411
EE4011 | 1663 | 1438 | 1425
EE4027 | 1645 | 1459 | 1567
EE4029 | 1652 | 1446 | 1419
EE4046 | 1650 | 1454 | 1476
EE4052 | 1654 | 1445 | 1461
EE4053 | 1663 | 1462 | 1423
EE4093 | 1647 | 1456 | 1443
EE4097 | 1649 | 1438 | 1429
Average | 1653.5 | 1447.3 | 1447.8
Standard Deviation | 6.168919 | 10.48862 | 46.47532
Count | 10 | 10 | 10
95% Confidence Int. | 4.412978 | 7.503105 | 33.24644
Lab 5
Sample | FA
| Au (ppb) | Pt (ppb) | Pd (ppb)
EE5003 | 1490 | 1360 | 1450
EE5008 | 1520 | 1360 | 1440
EE5011 | 1550 | 1370 | 1470
EE5027 | 1530 | 1340 | 1410
EE5029 | 1560 | 1420 | 1450
EE5046 | 1490 | 1370 | 1450
EE5052 | 1460 | 1320 | 1380
EE5053 | 1580 | 1340 | 1480
EE5093 | 1560 | 1470 | 1540
EE5097 | 1490 | 1410 | 1510
Average | 1523 | 1376 | 1458
Standard Deviation | 39.45462 | 45.01851 | 45.89844
Count | 10 | 10 | 10
95% Confidence Int. | 28.22413 | 32.20431 | 32.83377
Lab 6
Sample | FA
| Au (ppb) | Pt (ppb) | Pd (ppb)
EE6003 | 1596 | 1475 | 1500
EE6008 | 1538 | 1420 | 1440
EE6011 | 1619 | 1500 | 1490
EE6027 | 1576 | 1440 | 1435
EE6029 | 1590 | 1450 | 1475
EE6046 | 1593 | 1430 | 1490
EE6052 | 1544 | 1440 | 1450
EE6053 | 1559 | 1415 | 1445
EE6093 | 1553 | 1445 | 1440
EE6097 | 1583 | 1385 | 1405
Average | 1575.1 | 1440 | 1457
Standard Deviation | 25.95059 | 31.79797 | 30.3864
Count | 10 | 10 | 10
95% Confidence Int. | 18.56394 | 22.7469 | 21.73712
GPP-23 - Overall Control Statistics
Analyte/Method | FA
| Au (ppb) | Pt (ppb) | Pd (ppb)
Average | 1614.85 | 1439.633 | 1470.667
95% Confidence Int. | 19.71296 | 16.27181 | 13.9681
Average Lab Std Dev | 43.69844 | 44.26825 | 44.70678
Overall Std Dev | 76.30999 | 62.98909 | 52.64312
Relative Std Dev | 4.726% | 4.375% | 3.58%
Count | 60 | 60 | 57