## S
Material Code | GS322-10
Analyte | S
Units | %
Average | 11.61584
Standard Deviation | 0.4052045
Count | 179
95% Confidence Interval | 0.05993426
| April-2022 |  |  | October-2012
Lab | Result | Method | Reading | Result | Method | Reading
Lab 1 | 12.23 | CSA | IR | 13.45 | CSA | IR
Lab 2 | 11.54 | CSA | IR
Lab 3 | 12.71 | CSA | IR | 11.62 | CSA | IR
Lab 4 | 0.8 | CSA | IR
Lab 5 | 11.7 | CSA | IR | 11.4 | CSA | IR
Lab 6 |  |  |  | 10.45 | CSA | IR
Lab 7 | 3.09
Lab 8 |  |  |  | 11.43 | CSA,VOL | TITR
Lab 9 | 11.3 | CSA | IR
Lab 10 |  |  |  | 11.8 | CSA | IR
Lab 11 | 11.61 | CSA | IR
Lab 12 | 10.55
Lab 13 | 11.75 | CSA | IR | 11.25 | CSA | IR
Lab 14 |  |  |  | 12.15 | CSA,FUS | IR
Lab 15 | 11.65 | CSA | IR | 11.55 | CSA | IR
Lab 16 | 2.9 | CSA | IR
Lab 17 | 11 | CSA | IR | 11.3 | CSA | IR
Lab 18 | 11.65 | CSA | IR | 12.25 | CSA | IR
Lab 19 | 11.65
Lab 20 |  |  |  | 12.03 | CSA | IR
Lab 21 | 11.25 | CSA | IR | 11.45 | CSA | IR
Lab 22 | 12 | CSA | IR
Lab 23 |  |  |  | 12.36 | CSA | IR
Lab 24 | 11.5 | CSA | IR
Lab 25 | 11.75 | CSA | IR
Lab 26 | 11.55 | CSA | IR
Lab 27 | 11.3 | CSA | IR | 12.7 | CSA,FUS | IR
Lab 28 | 11.65 | CSA | IR | 11.6 | CSA | IR
Lab 29 |  |  |  | 12 | CSA | IR
Lab 30 | 11.19 | CSA | IR | 11.687 | CSA | IR
Lab 31 |  |  |  | 11.2 | CSA | IR
Lab 32 |  |  |  | 11.1 | CSA | IR
Lab 33 | 11.38 | CSA | IR
Lab 34 |  |  |  | 11.6 | CSA | IR
Lab 35 |  |  |  | 12.4 | CSA | IR
Lab 36 |  |  |  | 14.93 | CSA | IR
Lab 37 | 11.3 | CSA | IR | 12.3 | CSA | IR
Lab 38 |  |  |  | 11.5 | CSA,FUS | IR
Lab 39 |  |  |  | 10.7 | CSA | IR
Lab 40 |  |  |  | 11.4 | FUS | XRF
Lab 41 |  |  |  | 11.4 | CSA | IR
Lab 42 | 11.8 | CSA | IR
Lab 43 |  |  |  | 11.7 | CSA | IR
Lab 44 | 11.55 | CSA | IR | 11.71 | CSA,FUS | IR
Lab 45 | 11.68
Lab 46 |  |  |  | 12.52 | CSA,FUS | IR
Lab 47 |  |  |  | 11 | FUS | XRF
Lab 48 | 10.73 | CSA | IR | 11.3 | CSA | IR
Lab 49 | 11.76 | CSA | IR
Lab 50 |  |  |  | 11.48 | CSA | IR
Lab 51 | 1.67 | CSA | IR
Lab 52 | 11.07 | CSA | IR
Lab 53 | 10.7
Lab 54 | 3.13
Lab 55 |  |  |  | 11.49 | CSA | IR
Lab 56 | 11.07 | CSA | IR | 11.42 | CSA | IR
Lab 57 | 11.9 | CSA | IR
Lab 58 | 11.5 | CSA | IR
Lab 59 |  |  |  | 11.85 | CSA | IR
Lab 60 | 11.01 | AR | ES
Lab 61 |  |  |  | 12.23 | CSA | IR
Lab 62 | 11.56 | CSA | IR
Lab 63 | 12.15 | CSA | IR
Lab 64 | 12.18 | CSA | IR
Lab 65 | 11.36 | CSA | IR
Lab 66 | 11.45 | CSA | IR
Lab 67 | 11.52 | CSA | IR
Lab 68 |  |  |  | 12.36 | CSA | IR
Lab 69 | 13.52
Lab 70 | 11.59 | CSA | IR
Lab 71 | 11.85 | CSA | IR
Lab 72 |  |  |  | 11.5 | CSA | IR
Lab 73 |  |  |  | 11.3 | CSA
Lab 74 | 11.42 | CSA | IR
Lab 75 | 11.11 | CSA | IR
Lab 76 | 12.53 | CSA | IR
Lab 77 |  |  |  | 11.49 | 3A | GRAV
Lab 78 | 12.2 | CSA | IR | 11.5 | CSA | IR
Lab 79 | 11.54 | CSA | IR
Lab 80 |  |  |  | 11.36 | FUS | IR
Lab 81 |  |  |  | 11.47 | CSA,FUS | IR
Lab 82 | 11.4 | CSA | IR | 11.8 | CSA | IR
Lab 83 | 11.83 | CSA | IR
Lab 84 |  |  |  | 11.47 | CSA | IR
Lab 85 | 2.26 | CSA | IR
Lab 86 | 10.85
Lab 87 | 12.35 | CSA | IR | 11.59 | CSA,FUS | IR
Lab 88 | 11.53 | CSA | IR
Lab 89 | 11.7 | CSA | IR | 11.6 | CSA | IR
Lab 90 |  |  |  | 11.11 | CSA | IR
Lab 91 | 11.68 | CSA | IR
Lab 92 | 10.88 | CSA | IR
Lab 93 | 6.69 | CSA | IR
Lab 94 | 11.93 | CSA | IR
Lab 95 | 12.12 | CSA | IR
Lab 96 |  |  |  | 11.56 | CSA | IR
Lab 97 |  |  |  | 11.25 | FUS | XRF
Lab 98 | 11.95 | CSA | IR
Lab 99 | 11.36 | CSA | IR
Lab 100 |  |  |  | 11.63 | CSA | IR
Lab 101 |  |  |  | 9.2 | CSA | IR
Lab 102 | 11.32 | CSA | IR | 11.41 | CSA | IR
Lab 103 | 12 | CSA,FUS | IR | 11.9 | CSA,FUS | IR
Lab 104 |  |  |  | 9.66 | CSA | IR
Lab 105 | 11.76 | CSA | IR
Lab 106 | 11.72 | CSA | IR
Lab 107 | 11.67 | CSA | IR | 11.6 | CSA | IR
Lab 108 | 0.04 | CSA | IR
Lab 109 | 2.30 | CSA | IR
Lab 110 |  |  |  | 13 | CSA | IR
Lab 111 |  |  |  | 12.19 | FUS | XRF
Lab 112 | 11.7
Lab 113 | 11.34 | CSA | IR
Lab 114 | 12.96 | CSA | IR
Lab 115 |  |  |  | 11.28 | CSA | IR
Lab 116 |  |  |  | 11.42 | CSA | IR
Lab 117 | 12.12 | CSA | IR | 11.12 | CSA | IR
Lab 118 |  |  |  | 11.69 | CSA,FUS | IR
Lab 119 |  |  |  | 11.84 | CSA | IR
Lab 120 | 11.46 | AR,IH | GRAV
Lab 121 | 11.45 | CSA | IR
Lab 122 | 11.4 | CSA | IR
Lab 123 | 3.01 | CSA | IR
Lab 124 |  |  |  | 9.9 | CSA | IR
Lab 125 | 11.9 | CSA | IR | 12.26 | CSA | IR
Lab 126 | 11.5 | CSA | IR
Lab 127 | 12.01 | CSA | IR | 11.88 | CSA | IR
Lab 128 |  |  |  | 10.4 | CSA | IR
Lab 129 | 11.45 | CSA | IR | 11.5 | CSA | IR
Lab 130 |  |  |  | 11.6 | CSA | IR
Lab 131 | 12.2 | CSA | IR | 11.6
Lab 132 | 11.7 | CSA | IR
Lab 133 |  |  |  | 11.1 | CSA | IR
Lab 134 |  |  |  | 11.9 | CSA | IR
Lab 135 | 11.5 | CSA | IR | 11.6 | CSA | IR
Lab 136 | 11.54 | CSA | IR | 12 | CSA | IR
Lab 137 | 12.02 | CSA | IR | 11.63 | CSA | IR
Lab 138 |  |  |  | 11.8 | CSA | IR
Lab 139 | 11.8 | CSA | IR | 11.7 | CSA | IR
Lab 140 |  |  |  | 11.74 | CSA | IR
Lab 141 | 11.8 | CSA | IR | 12.2 | CSA | IR
Lab 142 |  |  |  | 11.4 | CSA | IR
Lab 143 | 12.6 | CSA | IR
Lab 144 | 12.08 | CSA | IR
Lab 145 | 11.84 | CSA | IR | 11.93 | CSA | IR
Lab 146 |  |  |  | 11.9 | CSA | IR
Lab 147 |  |  |  | 11.5 | CSA | IR
Lab 148 | 11.4 | CSA | IR
Lab 149 |  |  |  | 11.324 | CSA | IR
Lab 150 | 11.414 | CSA | IR | 11.4
Lab 151 | 11.9 | CSA | IR
Lab 152 |  |  |  | 11.3 | CSA | IR
Lab 153 | >10.00 | CSA | IR | 11.5 | CSA | IR
Lab 154 | 12.57 | CSA | IR
Lab 155 |  |  |  | 11.3 | AR,IH | GRAV
Lab 156 | 11.1
Lab 157 |  |  |  | 11.2 | CSA | IR
Lab 158 | 11.8 | CSA | IR
Lab 159 |  |  |  | 11.14 | CSA | IR
Lab 160 |  |  |  | 11.37 | CSA | IR
Lab 161 | 11.6 | CSA | IR | 11 | GRAV
Lab 162 |  |  |  | 11.6 | CSA | IR
Lab 163 | 11.41 | CSA | IR

## C
Material Code | GS322-10
Analyte | C
Units | %
Average | 2.899678
Standard Deviation | 0.105136
Count | 135
95% Confidence Interval | 0.01796333
| April-2022 |  |  | October-2012
Lab | Result | Method | Reading | Result | Method | Reading
Lab 1 | 2.91 | CSA | IR | 2.78 | CSA | IR
Lab 2 | 3.17 | CSA | IR
Lab 3 | 2.92 | CSA | IR | 2.91 | CSA | IR
Lab 4 | 2.91 | CSA | IR
Lab 5 | 2.85 | CSA | IR | 3.04 | CSA | IR
Lab 6 |  |  |  | 2.931 | CSA | IR
Lab 7 | 2.89 | CSA | IR
Lab 8 |  |  |  | 2.89 | CSA | IR
Lab 9 | 2.79 | CSA | IR
Lab 10 | 2.49
Lab 11 | 2.87 | CSA | IR | 2.96 | CSA | IR
Lab 12 |  |  |  | 3.84
Lab 13 | 2.92 | CSA | IR | 2.96 | CSA | IR
Lab 14 | 2.96 | CSA | IR
Lab 15 | 3.11 | CSA | IR | 2.9 | CSA | IR
Lab 16 | 2.87
Lab 17 | 2.89 | CSA | IR | 2.81 | CSA | IR
Lab 18 | 2.85 | CSA | IR
Lab 19 |  |  |  | 2.92 | CSA | IR
Lab 20 | 2.98 | CSA | IR
Lab 21 | 2.85 | CSA | IR
Lab 22 | 2.95 | CSA | IR
Lab 23 | 2.89 | CSA | IR
Lab 24 | 2.9 | CSA | IR | 2.88 | CSA | IR
Lab 25 |  |  |  | 3.27 | CSA | IR
Lab 26 | 2.92 | CSA | IR | 3.016 | CSA | IR
Lab 27 |  |  |  | 2.94 | CSA | IR
Lab 28 | 2.91 | CSA | IR
Lab 29 |  |  |  | 2.98 | CSA | IR
Lab 30 |  |  |  | 3.12 | CSA | IR
Lab 31 | 2.94 | CSA | IR | 3.13 | CSA | IR
Lab 32 |  |  |  | 2.99 | CSA,FUS | IR
Lab 33 |  |  |  | 3.1 | CSA | IR
Lab 34 | 2.93 | CSA | IR
Lab 35 |  |  |  | 2.99 | CSA | IR
Lab 36 | 2.7 | CSA | IR | 2.9 | CSA,FUS | IR
Lab 37 | 2.78 | CSA | IR | 2.91 | CSA | IR
Lab 38 | 2.87 | CSA | IR
Lab 39 | 3.06 | CSA | IR
Lab 40 | 2.82 | CSA | IR | 3.01 | CSA | IR
Lab 41 | 2.93 | CSA | IR
Lab 42 | 2.85 | CSA | IR
Lab 43 |  |  |  | 2.65 | CSA | IR
Lab 44 |  |  |  | 2.9 | CSA | IR
Lab 45 | 2.7 | CSA | IR
Lab 46 | 2.89 | CSA | IR
Lab 47 | 3.74 | CSA | IR
Lab 48 | 2.84 | CSA | IR
Lab 49 | 0.39 | CSA | IR
Lab 50 | 2.79 | CSA | IR
Lab 51 |  |  |  | 2.93 | CSA | IR
Lab 52 | 2.661
Lab 53 | 2.81 | CSA | IR
Lab 54 |  |  |  | 2.95
Lab 55 |  |  |  | 2.95 | CSA
Lab 56 | 2.79 | CSA | IR
Lab 57 | 2.91 | CSA | IR
Lab 58 | 2.62 | CSA | IR | 2.78 | CSA | IR
Lab 59 |  |  |  | 3.2 | FUS | IR
Lab 60 |  |  |  | 2.87 | CSA,FUS | IR
Lab 61 | 2.78 | CSA | IR
Lab 62 | 2.86 | CSA | IR
Lab 63 |  |  |  | 2.85 | CSA | IR
Lab 64 |  |  |  | 2.9 | CSA | IR
Lab 65 | 2.85 | CSA | IR
Lab 66 | 2.84 | CSA | IR
Lab 67 | 2.98 | CSA | IR
Lab 68 |  |  |  | 2.88 | CSA | IR
Lab 69 |  |  |  | 2.71 | CSA | IR
Lab 70 | 2.84 | CSA | IR
Lab 71 | 2.86 | CSA | IR
Lab 72 |  |  |  | 3 | CSA | IR
Lab 73 |  |  |  | 3 | CSA | IR
Lab 74 | 2.86 | CSA | IR | 2.83 | CSA | IR
Lab 75 | 2.84 | CSA,FUS | IR | 2.99 | CSA,FUS | IR
Lab 76 |  |  |  | 3.0105 | CSA | IR
Lab 77 | 2.93 | CSA | IR
Lab 78 | 2.88 | CSA | IR
Lab 79 | 2.55 | CSA | IR
Lab 80 | 2.988 | CSA | IR
Lab 81 |  |  |  | 2.8 | CSA | IR
Lab 82 |  |  |  | 2.95 | CSA | IR
Lab 83 | 2.9
Lab 84 | 2.93 | CSA | IR
Lab 85 |  |  |  | 2.69 | CSA | IR
Lab 86 |  |  |  | 3.03 | CSA | IR
Lab 87 | 2.89 | CSA | IR | 2.89 | CSA | IR
Lab 88 | 2.94 | CSA | IR
Lab 89 | 2.97 | CSA | IR
Lab 90 | 3.27 | CSA | IR
Lab 91 |  |  |  | 2.9 | CSA | IR
Lab 92 | 0.62 | CSA | IR
Lab 93 | 2.87 | CSA | IR
Lab 94 | 2.88 | CSA | IR | 2.75
Lab 95 |  |  |  | 2.87 | CSA | IR
Lab 96 |  |  |  | 2.94 | CSA | IR
Lab 97 | 2.83 | CSA | IR | 2.72
Lab 98 | 2.99 | CSA | IR
Lab 99 |  |  |  | 2.87 | CSA | IR
Lab 100 | 2.99 | CSA | IR | 2.92 | CSA | IR
Lab 101 | 0.11 | CSA | IR | 3.11 | CSA | IR
Lab 102 | 2.87 | CSA | IR | 2.97 | CSA | IR
Lab 103 |  |  |  | 3.12 | CSA | IR
Lab 104 | 2.9 | CSA | IR | 2.88 | CSA | IR
Lab 105 |  |  |  | 2.65 | CSA | IR
Lab 106 |  |  |  | 2.87 | CSA | IR
Lab 107 | 2.94 | CSA | IR
Lab 108 | 3 | CSA | IR
Lab 109 |  |  |  | 2.95 | CSA | IR
Lab 110 | 2.93 | CSA | IR
Lab 111 | 2.98 | CSA | IR | 2.96
Lab 112 | 2.91 | CSA | IR | 2.68 | CSA | IR
Lab 113 | 2.46 | CSA | IR
Lab 114 | 2.94
Lab 115 |  |  |  | 2.87 | CSA | IR
Lab 116 | 2.8 | CSA | IR
Lab 117 |  |  |  | 3.03 | CSA | IR
Lab 118 | 2.71 | CSA | IR
Lab 119 |  |  |  | 2.9 | CSA | IR
Lab 120 | 2.79 | CSA | IR