## S
Material Code | GS325-10
Analyte | S
Units | %
Average | 3.251614
Standard Deviation | 0.1377862
Count | 229
95% Confidence Interval | 0.01798033
| April-2025 |  |  | April-2010 |  |  | April-2011
Lab | Result | Method | Reading | Result | Method | Reading | Result | Method | Reading
Lab 1 | 3.54 | CSA | IR | 3.25 | CSA | IR | 3.68 | CSA | IR
Lab 2 |  |  |  | 3.39 | CSA | IR
Lab 3 | 3.1 | CSA | IR | 3.42 | CSA | IR | 3.22 | CSA | IR
Lab 4 | 2.89 | CSA | IR
Lab 5 | 2.8 | CSA | IR | 3.32 | CSA | IR | 3.09 | CSA | IR
Lab 6 |  |  |  | 2.99 | CSA | IR | 3.08 | CSA | IR
Lab 7 | 3.28 | CSA | IR
Lab 8 |  |  |  | 2.71 | CSA | IR | 3.27 | CSA,TIT | IR
Lab 9 | 3.25 | CSA | IR
Lab 10 |  |  |  | 4.29 | CSA | IR | 3.61 | CSA | IR
Lab 11 | 3.1 | CSA | IR
Lab 12 | 3.44 | CSA | IR
Lab 13 | 3.16 | CSA | IR
Lab 14 | 3.3 | CSA | IR
Lab 15 |  |  |  | 3.18 | CSA | IR
Lab 16 |  |  |  | 3.38 | CSA | IR
Lab 17 |  |  |  | 3.39 | CSA | IR
Lab 18 |  |  |  | 3.34 | CSA,FUS | IR
Lab 19 |  |  |  | 3.47 | CSA | IR
Lab 20 |  |  |  | 3.27 | CSA | IR
Lab 21 |  |  |  | 3.27 | CSA | IR
Lab 22 | 3.32
Lab 23 | 3.21 | CSA | IR |  |  |  | 3.3 | CSA | IR
Lab 24 | 3.24 | CSA | IR
Lab 25 | 3.22 | CSA | IR
Lab 26 | 3.3 | CSA | IR |  |  |  | 3.24 | CSA | IR
Lab 27 | 3.17 | CSA | IR |  |  |  | 3.27 | CSA | IR
Lab 28 | 3.21 | CSA | IR
Lab 29 | [6 empty] | 3.27 | CSA | IR
Lab 30 | 3.39 | CSA | IR |  |  |  | 3.35 | CSA | IR
Lab 31 | 3.3 | CSA | IR
Lab 32 | 3.21 | CSA | IR |  |  |  | 3.15 | CSA | IR
Lab 33 | 3.08 | CSA | IR
Lab 34 | 3.15 | CSA | IR
Lab 35 | 3.13 | CSA | IR |  |  |  | 3.14 | CSA | IR
Lab 36 | 3.02 | CSA | IR
Lab 37 |  |  |  | 3.5 | CSA | IR
Lab 38 |  |  |  | 3.36 | FUS | XRF
Lab 39 |  |  |  | 3.04 | CSA | IR
Lab 40 |  |  |  | 3.49 | CSA | IR
Lab 41 |  |  |  | 3.3 | CSA | IR | 3.32 | CSA | IR
Lab 42 | [6 empty] | 3.084 | CSA | IR
Lab 43 | [6 empty] | 3.34 | FUS,GRAV | IR
Lab 44 |  |  |  | 2.72 | CSA | IR
Lab 45 | [6 empty] | 3.41 | CSA | IR
Lab 46 | 3.26 | 3A | ES
Lab 47 | 3.35 | CSA | IR
Lab 48 | 3.45 | CSA | IR
Lab 49 |  |  |  | 3.36 | CSA | IR | 3.3 | CSA | IR
Lab 50 |  |  |  | 3.2 | CSA | IR | 3.22 | CSA | IR
Lab 51 | [6 empty] | 3.2 | CSA | IR
Lab 52 |  |  |  | 3.15 | CSA | IR
Lab 53 |  |  |  | 3.08 | CSA | IR
Lab 54 | 3.21 | CSA | IR |  |  |  | 3.82 | CSA | IR
Lab 55 | 3 | CSA | IR
Lab 56 | 3.33 | CSA | IR
Lab 57 | 3.41 | CSA | IR
Lab 58 | [6 empty] | 3.97 | CSA | IR
Lab 59 | [6 empty] | 3.51 | FUS | XRF
Lab 60 | 3.15 | CSA | IR
Lab 61 | [6 empty] | 3.22 | CSA | IR
Lab 62 | [6 empty] | 3.28 | CSA | IR
Lab 63 | 2.77 | CSA | IR
Lab 64 | [6 empty] | 3.5 | CSA | IR
Lab 65 | 3.24 | CSA | IR
Lab 66 | 3.43
Lab 67 | 2.92 | CSA | IR
Lab 68 |  |  |  | 3.23 | CSA | IR | 3.36 | CSA | IR
Lab 69 | 3.23 | FUS | XRF
Lab 70 |  |  |  | 3.19 | FUS | XRF | 3.04 | FUS | XRF
Lab 71 |  |  |  | 3.42 | CSA,FUS | IR,GRAV | 3.18 | CSA | IR
Lab 72 | [6 empty] | 2.91 | CSA | IR
Lab 73 | 3.13 | CSA | IR
Lab 74 | 3 | CSA | IR
Lab 75 | 3.8
Lab 76 |  |  |  | 3.35 | CSA | IR
Lab 77 | 3.25 | CSA | IR | 3.09 | CSA | IR | 3.24 | CSA | IR
Lab 78 | 0.04 | CSA | IR
Lab 79 |  |  |  | 3.24 | CSA | IR | 3.03 | CSA | IR
Lab 80 | 3.04 | AR | ES
Lab 81 |  |  |  | 3.43 | CSA | IR | 3.42 | CSA | IR
Lab 82 | 3.14 | CSA | IR
Lab 83 |  |  |  | 3.23
Lab 84 | 3.07 | CSA | IR
Lab 85 | 3.21 | CSA | IR
Lab 86 | 3.31 | CSA | IR
Lab 87 | 3.42 | CSA | IR
Lab 88 | 3.28 | CSA | IR
Lab 89 | 3.21 | CSA | IR
Lab 90 | 2.5 | CSA | IR
Lab 91 | 3.15 | CSA | IR
Lab 92 | 3.2 | CSA | IR
Lab 93 | 3.26 | CSA | IR
Lab 94 | 3.25 | CSA | IR
Lab 95 | 3.27 | CSA | IR
Lab 96 | [6 empty] | 3.284 | GRAV
Lab 97 | 3.27 | CSA | IR
Lab 98 | 3.43 | CSA | IR | 3.26 | CSA | IR | 3.15 | CSA | IR
Lab 99 | 3.11 | CSA | IR
Lab 100 |  |  |  | 3.17 | CSA | IR
Lab 101 | [6 empty] | 3.15 | CSA | IR
Lab 102 | 3.21 | CSA | IR
Lab 103 | 3.15 | CSA | IR
Lab 104 | 3.14 | 4A | ES
Lab 105 |  |  |  | 3.092 | 4A | ES
Lab 106 |  |  |  | 3.46 | CSA | IR | 3.303 | CSA | IR
Lab 107 | 3.09 | CSA | IR
Lab 108 | 3.31 | CSA | IR
Lab 109 | 3.11
Lab 110 | 3.03 | CSA | IR | 3.49 | CSA | IR | 3.46 | CSA | IR
Lab 111 | 2.76 | CSA | IR
Lab 112 | [6 empty] | 3.27 | CSA | IR
Lab 113 |  |  |  | 3.43 | CSA | IR
Lab 114 | 3.27 | CSA | IR | 2.72 | CSA | IR | 2.85 | CSA | IR
Lab 115 | 3.2 | CSA | IR
Lab 116 |  |  |  | 3.17 | 4A | GRAV | 3.35 | AR | GRAV
Lab 117 |  |  |  | 3.17 | CSA | IR | 3.76 | CSA | IR
Lab 118 | [6 empty] | 3.27 | FUS | XRF
Lab 119 | 3.29 | CSA | IR
Lab 120 |  |  |  | 2.86 | CSA | IR | 3.206 | CSA | IR
Lab 121 |  |  |  | 3.29 | CSA | IR | 3 | CSA | IR
Lab 122 | 3.28 | CSA | IR | 3.26 | CSA | IR | 3.47 | CSA | IR
Lab 123 | 3.19 | CSA | IR
Lab 124 | 3.34 | CSA,FUS | IR |  |  |  | 3.3 | PP | XRF
Lab 125 | 3.21 | CSA | IR
Lab 126 |  |  |  | 3.177 | CSA | IR | 3.442 | CSA | IR
Lab 127 | [6 empty] | 3.9 | CSA | IR
Lab 128 | 3.17 | CSA | IR
Lab 129 | 3.3 | CSA | IR
Lab 130 | 0.09 | CSA | IR
Lab 131 | 3.01 | CSA | IR
Lab 132 |  |  |  | 4.17 | CSA | IR | 4.14 | CSA | IR
Lab 133 |  |  |  | 3.494 | CSA | IR
Lab 134 | 3.1 | CSA | IR
Lab 135 |  |  |  | 3.31 | CSA | IR | 3.35 | CSA | IR
Lab 136 | 3.15 | CSA | IR
Lab 137 | 3.01
Lab 138 | 3.38 | CSA | IR
Lab 139 | 3.123 | CSA | IR
Lab 140 |  |  |  | 3.28 | CSA | IR | 3.29 | CSA | IR
Lab 141 |  |  |  | 1.06 | CSA | IR | 3.3 | CSA | IR
Lab 142 | 3.26 | CSA | IR | 3.28 |  | IR
Lab 143 | 3.29 | CSA | IR | 3.67 | CSA | IR | 3.75 | CSA | IR
Lab 144 | 3.17 | CSA | IR
Lab 145 |  |  |  | 3.31 | CSA | IR
Lab 146 | 3.37 | CSA | IR
Lab 147 | 3.3 | CSA | IR
Lab 148 | 3.22 | CSA | IR | 4.54 | CSA | IR | 3.538 | CSA | IR
Lab 149 | 3.27 | CSA | IR
Lab 150 | 3.39 | CSA | IR | 3.27 | CSA | IR | 3.54 | CSA | IR
Lab 151 |  |  |  | 3.16 | CSA | IR | 3.37 | CSA | IR
Lab 152 | 13.3 | CSA | IR |  |  |  | 3.41 | CSA | IR
Lab 153 | 3.202 | CSA | IR
Lab 154 | 3.2 | CSA | IR
Lab 155 | 3.36 | CSA | IR
Lab 156 |  |  |  | 3.46 | CSA | IR | 3.1 | CSA | IR
Lab 157 |  |  |  | 3.56 | CSA | IR
Lab 158 |  |  |  | 2.99 | CSA | IR
Lab 159 | 3.19 | CSA | IR
Lab 160 | 3.12 | CSA | IR | 3.41 | CSA | IR | 3.37 | CSA | IR
Lab 161 | [6 empty] | 3.42 | CSA | IR
Lab 162 | 3.24 | CSA | IR | 3.34 | CSA,FUS | IR | 3.38 | CSA,FUS | IR
Lab 163 |  |  |  | 3.34 | CSA | IR | 3.14 | CSA | IR
Lab 164 |  |  |  | 2 | CSA | IR
Lab 165 | 3.16 | CSA | IR
Lab 166 | 4.25 | CSA | IR
Lab 167 | [6 empty] | 3.5 | CSA | IR
Lab 168 | 3.25 | CSA | IR
Lab 169 | 3.24 | CSA | IR
Lab 170 | 3.332
Lab 171 |  |  |  | 3.1 | CSA | IR | 3.1 | CSA | IR
Lab 172 |  |  |  | 3.31 | CSA | IR | 3.17 | CSA | IR
Lab 173 | 3.125 | CSA | IR
Lab 174 |  |  |  | 3.26 | CSA | IR | 3.28 | CSA,FUS | IR
Lab 175 | [6 empty] | 3.12 | CSA | IR
Lab 176 | 3.32 | CSA | IR
Lab 177 |  |  |  | 3.28 | CSA | IR | 3.36 | CSA | IR
Lab 178 |  |  |  | 3.14 | CSA | IR | 2.52 | AR | OES
Lab 179 | [6 empty] | 3.29 | CSA | IR
Lab 180 | 3.13 | CSA | IR
Lab 181 |  |  |  | 3.3075 | GRAV
Lab 182 | 3.28
Lab 183 | 3.32 | CSA | IR
Lab 184 | [6 empty] | 3.26 |  | GRAV
Lab 185 | 3.3 | CSA | IR
Lab 186 | [6 empty] | 3.35 | CSA | IR
Lab 187 | [6 empty] | 1.52 | CSA | IR
Lab 188 | [6 empty] | 3.42 | CSA | IR
Lab 189 | 3.17 | CSA | IR
Lab 190 | 3.13
Lab 191 | 3.35 | CSA | IR

## C
Material Code | GS325-10
Analyte | C
Units | %
Average | 0.05721408
Standard Deviation | 0.01348079
Count | 142
95% Confidence Interval | 0.002244385
| April-2025 |  |  | April-2010 |  |  | April-2011
Lab | Result | Method | Reading | Result | Method | Reading | Result | Method | Reading
Lab 1 | <0.01 | CSA | IR | 0.02 | CSA | IR | 0.05 | CSA | IR
Lab 2 | 0.06 | CSA | IR | 0.06 | CSA | IR | 0.05 | CSA | IR
Lab 3 | 0.06 | CSA | IR
Lab 4 | 0.03 | CSA | IR | 0.07 | CSA | IR | 0.06 | CSA | IR
Lab 5 |  |  |  | 0.01 | CSA | IR | 0.05 | CSA | IR
Lab 6 |  |  |  | 0.05 | CSA | IR
Lab 7 | 0.07 | CSA | IR
Lab 8 |  |  |  | 0.05 | CSA | IR | 0.06 | CSA | IR
Lab 9 | 0.10 | CSA | IR
Lab 10 | 0.25 | CSA | IR
Lab 11 | 0.06 | CSA | IR
Lab 12 | 0.07 | CSA | IR
Lab 13 |  |  |  | 0.05 | CSA | IR
Lab 14 |  |  |  | 0.07 | CSA | IR
Lab 15 |  |  |  | 0.06 | CSA,FUS | IR
Lab 16 |  |  |  | 0.06 | CSA | IR
Lab 17 |  |  |  | 0.10 | CSA | IR
Lab 18 |  |  |  | 0.05 | CSA | IR
Lab 19 | 0.05
Lab 20 | 0.07 | CSA | IR |  |  |  | 0.05 | CSA | IR
Lab 21 | 0.05 | CSA | IR
Lab 22 | 0.06 | CSA | IR
Lab 23 | 0.04 | CSA | IR |  |  |  | 0.07 | CSA | IR
Lab 24 | 0.06 | CSA | IR
Lab 25 | [6 empty] | 0.06 | CSA | IR
Lab 26 | 0.04 | CSA | IR |  |  |  | 0.06 | CSA | IR
Lab 27 | 0.06 | CSA | IR
Lab 28 | 0.05 | CSA | IR |  |  |  | 0.05 | CSA | IR
Lab 29 | 0.06 | CSA | IR
Lab 30 | 0.04 | CSA | IR
Lab 31 | 0.06 | CSA | IR |  |  |  | 0.06 | CSA | IR
Lab 32 |  |  |  | 0.04 | CSA | IR | 0.05 | CSA | IR
Lab 33 | [6 empty] | 0.0535 | CSA | IR
Lab 34 |  |  |  | 0.13 | CSA | IR
Lab 35 |  |  |  | 0.13 | CSA | IR | 0.14 | CSA | IR
Lab 36 | 0.05 | CSA | IR
Lab 37 |  |  |  | 0.07 | CSA | IR | 0.09 | CSA | IR
Lab 38 |  |  |  | 0.06 | CSA | IR | 0.04 | CSA | IR
Lab 39 | [6 empty] | 0.22 | CSA | IR
Lab 40 |  |  |  | 0.18 | CSA | IR
Lab 41 | 0.04 | CSA | IR |  |  |  | 0.08 | CSA | IR
Lab 42 | 0.0413 | CSA | IR
Lab 43 | 0.07 | CSA | IR
Lab 44 | 0.06 | CSA | IR
Lab 45 | [6 empty] | 0.07 | CSA | IR
Lab 46 | 0.05 | CSA | IR
Lab 47 | [6 empty] | 0.07 | CSA | IR
Lab 48 | 0.04 | CSA | IR
Lab 49 | 0.10
Lab 50 | 0.06 | CSA | IR
Lab 51 |  |  |  | 0.04 | CSA | IR | 0.05 | CSA | IR
Lab 52 | [6 empty] | 0.075 | CSA | IR
Lab 53 | 0.06 | CSA | IR
Lab 54 | 0.05 | CSA | IR | 0.07 | CSA | IR | 0.07 | CSA | IR
Lab 55 | 3.16 | CSA | IR
Lab 56 | [6 empty] | 0.05 | CSA | IR
Lab 57 |  |  |  | 0.05 | CSA | IR | 0.05 | CSA | IR
Lab 58 | 0.07 | CSA | IR
Lab 59 | <0.10 | CSA | IR
Lab 60 | 0.05 | CSA | IR
Lab 61 | <0.05 | CSA | IR
Lab 62 | 0.07 | CSA | IR
Lab 63 | 0.05 | CSA | IR
Lab 64 | 0.08 | CSA | IR
Lab 65 | 0.04 | CSA | IR
Lab 66 | 0.06 | CSA | IR
Lab 67 | 0.05 | CSA | IR
Lab 68 | 0.04 | CSA | IR
Lab 69 | 0.05 | CSA | IR
Lab 70 | 0.10 | CSA | IR | 0.09 | CSA | IR | 0.05 | CSA | IR
Lab 71 | 0.07 | CSA | IR
Lab 72 |  |  |  | 0.12 | CSA | IR
Lab 73 | 0.08 | CSA | IR
Lab 74 | 0.07 | CSA | IR | 0.089 | CSA | IR | 0.068 | CSA | IR
Lab 75 | 0.02 | CSA | IR
Lab 76 | [6 empty] | 0.06 | CSA | IR
Lab 77 |  |  |  | 0.15 | CSA | IR
Lab 78 | 0.22 | CSA | IR
Lab 79 | 0.07 | CSA | IR
Lab 80 |  |  |  | 0.07 | CSA | IR | <0.01 | CSA | IR
Lab 81 | [6 empty] | <0.05 | CSA | IR
Lab 82 | 0.05 | CSA | IR
Lab 83 | [6 empty] | 0.053 | CSA | IR
Lab 84 | [6 empty] | 0.061 | CSA | IR
Lab 85 | 0.04 | CSA | IR | 0.01 | CSA | IR | 0.04 | CSA | IR
Lab 86 | <0.02 | CSA | IR
Lab 87 | <0.10 | CSA,FUS | IR |  |  |  | 0.1 | PP | XRF
Lab 88 | 0.04 | CSA | IR
Lab 89 |  |  |  | 0.0763 | CSA | IR | 0.0541 | CSA | IR
Lab 90 | 0.06 | CSA | IR
Lab 91 | 2.99 | CSA | IR
Lab 92 | 0.05 | CSA | IR
Lab 93 |  |  |  | 0.21 | CSA | IR
Lab 94 | 0.04 | CSA | IR
Lab 95 |  |  |  | 0.04 | CSA | IR | 0.04 | CSA | IR
Lab 96 | 0.11 | CSA | IR
Lab 97 | <0.10
Lab 98 | 0.03 | CSA | IR
Lab 99 |  |  |  | 0.09 | CSA | IR | 0.12 | CSA | IR
Lab 100 | 0.06 | CSA | IR
Lab 101 | 0.23 | CSA | IR
Lab 102 | 0.05 | CSA | IR
Lab 103 |  |  |  | 0.073 | CSA | IR
Lab 104 | 0.06 | CSA | IR
Lab 105 | 0.08 | CSA | IR
Lab 106 | 0.06 | CSA | IR
Lab 107 | 0.05 | CSA | IR
Lab 108 | <0.09 | CSA | IR
Lab 109 |  |  |  | 0.075 | CSA | IR | 0.067 | CSA | IR
Lab 110 | 0.059 | CSA | IR
Lab 111 | 0.0622 | CSA | IR
Lab 112 | 0.05 | CSA | IR
Lab 113 |  |  |  | 0.06 | CSA | IR | 0.06 | CSA | IR
Lab 114 |  |  |  | 0.06 | CSA | IR
Lab 115 | 0.05 | CSA | IR
Lab 116 | 0.05 | CSA | IR | 0.05 | CSA | IR | 0.07 | CSA | IR
Lab 117 | 0.07 | CSA | IR | 0.06 | CSA,FUS | IR | 0.05 | CSA,FUS | IR
Lab 118 |  |  |  | 0.051 | CSA | IR | 0.057 | CSA | IR
Lab 119 | 0.059 | CSA | IR
Lab 120 | [6 empty] | 0.07 | CSA | IR
Lab 121 | 0.05 | CSA | IR
Lab 122 | 0.08 | CSA | IR
Lab 123 |  |  |  | 0.064 | CSA | IR | 0.05 | CSA | IR
Lab 124 |  |  |  | 0.10 | CSA | IR | 0.054 | CSA | IR
Lab 125 | 0.051 | CSA | IR
Lab 126 | [6 empty] | <0.01 | CSA | IR
Lab 127 |  |  |  | 0.04 | CSA | IR | 0.08 | CSA | IR
Lab 128 |  |  |  | 0.11 | CSA | IR
Lab 129 | [6 empty] | 0.05 | CSA | IR
Lab 130 | 0.04 | CSA | IR
Lab 131 | 0.09
Lab 132 | 0.05 | CSA | IR
Lab 133 | [6 empty] | 0.051 | CSA | IR
Lab 134 | 0.10 | CSA | IR
Lab 135 | <0.08 | CSA | IR