## GTA-16
GTA-16
Lab 1
Sample | Fusion / ICP | [19 empty] | TGA
| Li (ppm) | Fe (%) | Al (%) | Si (%) | Ti (%) | Mn (ppm) | S (%) | P (ppm) | Sn (ppm) | Ta (ppm) | Nb (ppm) | Pb (ppm) | Ca (%) | Mg (%) | K (%) | U (ppm) | Th (ppm) | Be (ppm) | Ce (ppm) | Bi (ppm) | LOI1000 (%)
GL1015 | 707 | 2.89 | 7.12 | 31.1 | 0.25 | 540 | 0.07 | 900 | 20 | 17.5 | 25 | <20 | 1.4 | 0.6 | 4 | 4 | 26.5 | 38 | 143 | 4 | 1.82
GL1025 | 733 | 2.89 | 7.26 | 31.5 | 0.26 | 540 | 0.08 | 1000 | 20 | 18.5 | 30 | <20 | 1.3 | 0.61 | 4.1 | 4 | 27 | 39 | 146 | 4 | 1.84
GL1029 | 755 | 2.89 | 7.15 | 31.5 | 0.25 | 540 | 0.08 | 900 | 20 | 20 | 30 | 40 | 1.3 | 0.61 | 4 | 4 | 27 | 39 | 147 | 3 | 1.80
GL1033 | 720 | 2.92 | 7.32 | 31.8 | 0.26 | 550 | 0.08 | 900 | 20 | 18 | 25 | <20 | 1.4 | 0.61 | 4.1 | 4 | 26.5 | 40 | 146 | 4 | 1.85
GL1040 | 776 | 2.89 | 7.21 | 31.2 | 0.26 | 550 | 0.09 | 900 | 20 | 21 | 25 | <20 | 1.3 | 0.62 | 4.1 | 3.5 | 26.5 | 39 | 146 | 4 | 1.57
GL1085 | 711 | 3.02 | 7.73 | 31.3 | 0.26 | 540 | 0.08 | 900 | 20 | 18.5 | 30 | 40 | 1.4 | 0.61 | 4.2 | 4 | 27 | 38 | 152 | 4 | 1.56
GL1098 | 723 | 3 | 7.73 | 31.2 | 0.26 | 540 | 0.09 | 900 | 20 | 18 | 25 | <20 | 1.4 | 0.61 | 4.2 | 3.5 | 26 | 39 | 152 | 3 | 1.76
GL1102 | 733 | 2.92 | 7.73 | 32 | 0.26 | 560 | 0.11 | 900 | 20 | 17.5 | 25 | <20 | 1.4 | 0.62 | 4.2 | 4 | 27 | 39 | 142 | 4 | 1.81
GL1107 | 719 | 2.86 | 7.58 | 30.8 | 0.25 | 540 | 0.08 | 900 | 20 | 17 | 30 | <20 | 1.3 | 0.6 | 4.1 | 3.5 | 25.5 | 39 | 139 | 3 | 1.80
GL1137 | 731 | 2.96 | 7.67 | 32 | 0.26 | 530 | 0.09 | 900 | 20 | 19 | 30 | <20 | 1.4 | 0.62 | 4.2 | 3.5 | 27 | 39 | 134 | 3 | 1.64
Average | 730.8 | 2.924 | 7.45 | 31.44 | 0.257 | 543 | 0.08222222 | 900 | 20 | 18.5 | 27.5 | 40 | 1.36 | 0.611 | 4.12 | 3.8 | 26.6 | 38.9 | 144.7 | 3.6
Standard Deviation | 20.85292 | 0.05274677 | 0.2603417 | 0.3977716 | 0.004830459 | 8.232726 | 0.006666667 | 0 | 0 | 1.224745 | 2.635231 | 0 | 0.05163978 | 0.007378648 | 0.07888106 | 0.2581989 | 0.5163978 | 0.5676462 | 5.518655 | 0.5163978
Count | 10 | 10 | 10 | 10 | 10 | 10 | 9 | 9 | 10 | 10 | 10 | 2 | 10 | 10 | 10 | 10 | 10 | 10 | 10 | 10 | 0
95% Confidence Int. | 14.91728 | 0.03773277 | 0.1862372 | 0.2845486 | 0.003455502 | 5.889337 | 0.005124454 | 0 | 0 | 0.8761297 | 1.885131 | 0 | 0.03694087 | 0.005278367 | 0.05642811 | 0.1847044 | 0.3694087 | 0.4060696 | 3.947808 | 0.3694087
Lab 2
Sample | Fusion / ICP | [19 empty] | TGA
| Li (ppm) | Fe (%) | Al (%) | Si (%) | Ti (%) | Mn (ppm) | S (%) | P (ppm) | Sn (ppm) | Ta (ppm) | Nb (ppm) | Pb (ppm) | Ca (%) | Mg (%) | K (%) | U (ppm) | Th (ppm) | Be (ppm) | Ce (ppm) | Bi (ppm) | LOI1000 (%)
GL2015 | 666 | 2.81 | 7.58 | 30.4 | 0.25 | 558 | 0.08 | 900 | 15 | 16.1 | 27 | 33 | 1.4 | 0.59 | 4 | 4 | 27.3 | 38.8 | 141 | 3.3 | 1.5
GL2025 | 633 | 2.87 | 7.69 | 30.2 | 0.25 | 569 | 0.09 | 900 | 15 | 16.1 | 25 | 32 | 1.4 | 0.61 | 4 | 4 | 27.7 | 38.8 | 148 | 3.4 | 1.49
GL2029 | 658 | 2.86 | 7.68 | 30.5 | 0.25 | 561 | 0.08 | 900 | 15 | 17.3 | 26 | 33 | 1.4 | 0.6 | 4 | 4 | 27 | 39.1 | 144 | 3.3 | 1.51
GL2033 | 679 | 2.78 | 7.51 | 30.4 | 0.24 | 547 | 0.1 | 900 | 15 | 16.9 | 27 | 32 | 1.4 | 0.59 | 3.9 | 4 | 28.3 | 41 | 148 | 3.3 | 1.5
GL2040 | 665 | 2.88 | 7.74 | 30.3 | 0.25 | 567 | 0.08 | 900 | 15 | 16.8 | 26 | 32 | 1.4 | 0.6 | 4.1 | 4 | 28 | 38.6 | 148 | 3.4 | 1.46
GL2085 | 638 | 2.76 | 7.43 | 30.4 | 0.24 | 552 | 0.08 | 1000 | 17 | 18 | 29 | 25 | 1.4 | 0.58 | 4 | 4 | 28.1 | 42 | 138 | 3.3 | 1.48
GL2098 | 635 | 2.73 | 7.44 | 30.1 | 0.24 | 550 | 0.07 | 900 | 16 | 17.3 | 29 | 26 | 1.3 | 0.58 | 4 | 4 | 27.6 | 41.3 | 143 | 3.6 | 1.5
GL2102 | 658 | 2.73 | 7.42 | 30.1 | 0.24 | 546 | 0.07 | 900 | 17 | 18.9 | 29 | 25 | 1.3 | 0.58 | 4 | 4 | 28.3 | 40.4 | 145 | 3.2 | 1.5
GL2107 | 643 | 2.71 | 7.35 | 29.8 | 0.24 | 553 | 0.07 | 900 | 16 | 17.5 | 28 | 26 | 1.3 | 0.58 | 4 | 4 | 27.8 | 40.7 | 140 | 3.5 | 1.46
GL2137 | 654 | 2.75 | 7.54 | 31.8 | 0.25 | 525 | 0.07 | 900 | 15 | 16.7 | 25 | 27 | 1.3 | 0.6 | 4 | 4 | 26.8 | 41.1 | 138 | 3.1 | 1.44
Average |  | 2.788 | 7.538 | 30.4 | 0.245 | 552.8 | 0.079 | 900 | 15.6 | 17.16 | 27.1 | 29.1 | 1.36 | 0.591 | 4 | 4 | 27.69 | 40.18 | 143.3 | 3.34 | 1.484
Standard Deviation |  | 0.06321041 | 0.1321447 | 0.5333333 | 0.005270463 | 12.55919 | 0.009944289 | 0 | 0.843274 | 0.8527081 | 1.595131 | 3.541814 | 0.05163978 | 0.01100505 | 0.04714045 | 0 | 0.5216427 | 1.241683 | 3.973523 | 0.1429841 | 0.02319004
Count | 0 | 10 | 10 | 10 | 10 | 10 | 10 | 9 | 10 | 10 | 10 | 10 | 10 | 10 | 10 | 10 | 10 | 10 | 10 | 10 | 10
95% Confidence Int. |  | 0.045218 | 0.09453063 | 0.3815237 | 0.003770262 | 8.984306 | 0.007113716 | 0 | 0.6032419 | 0.6099906 | 1.141088 | 2.533661 | 0.03694087 | 0.007872538 | 0.03372225 | 0 | 0.3731607 | 0.8882468 | 2.842487 | 0.1022846 | 0.01658915
Lab 3
Sample | Fusion / ICP | [19 empty] | TGA
| Li (ppm) | Fe (%) | Al (%) | Si (%) | Ti (%) | Mn (ppm) | S (%) | P (ppm) | Sn (ppm) | Ta (ppm) | Nb (ppm) | Pb (ppm) | Ca (%) | Mg (%) | K (%) | U (ppm) | Th (ppm) | Be (ppm) | Ce (ppm) | Bi (ppm) | LOI1000 (%)
GL3015 | 740 | 2.776224 | 7.834833 | 31.32305 | 0.2517986 | 542.2153 | 0.08 | 800 | 18 | 17.6 | 25 | <100 | 1.386705 | 0.6091677 | 4.149378 | 4.1 | 25.7 | 40 | 132 | <100 | 1.45
GL3025 | 750 | 2.86014 | 7.861302 | 31.88406 | 0.2517986 | 542.2153 | 0.08 | 900 | 16 | 18 | 26 | <100 | 1.401001 | 0.6272618 | 4.157676 | 3.9 | 26 | 40 | 132 | <100 | 1.37
GL3029 | 740 | 2.818182 | 7.781895 | 31.32305 | 0.2517986 | 542.2153 | 0.08 | 900 | 16 | 19 | 25 | <100 | 1.386705 | 0.6212304 | 4.141079 | 3.9 | 26.8 | 40 | 135.5 | <100 | 1.34
GL3033 | 740 | 2.797203 | 7.808364 | 32.21131 | 0.2517986 | 542.2153 | 0.08 | 900 | 16 | 17 | 26 | <100 | 1.415297 | 0.6393245 | 4.182573 | 3.9 | 26.6 | 40 | 135 | <100 | 1.46
GL3040 | 760 | 2.748252 | 7.702488 | 31.60355 | 0.2517986 | 465 | 0.08 | 800 | 16 | 18.4 | 31 | <100 | 1.329521 | 0.6091677 | 4.207469 | 3.8 | 26.1 | 40 | 134.5 | <100 | 1.44
GL3085 | 750 | 2.937063 | 7.887771 | 32.81907 | 0.2577938 | 620 | 0.08 | 900 | 17 | 17.8 | 28 | <100 | 1.372409 | 0.615199 | 4.248963 | 3.9 | 26.4 | 40 | 131.5 | <100 | 1.48
GL3098 | 700 | 2.776224 | 7.543674 | 31.41655 | 0.2458034 | 465 | 0.08 | 900 | 16 | 16.9 | 27 | <100 | 1.372409 | 0.6031363 | 4.074689 | 3.9 | 26.1 | 40 | 131 | <100 | 1.43
GL3102 | 730 | 2.818182 | 7.702488 | 31.69705 | 0.2517986 | 620 | 0.09 | 900 | 16 | 17.2 | 26 | <100 | 1.329521 | 0.6091677 | 4.182573 | 4 | 26.2 | 40 | 128.5 | <100 | 1.47
GL3107 | 770 | 2.86014 | 7.940709 | 32.30482 | 0.2577938 | 620 | 0.08 | 1000 | 17 | 19.2 | 31 | <100 | 1.458184 | 0.66 | 4.307054 | 4.2 | 28.2 | 40 | 144.5 | <100 | 1.42
GL3137 | 760 | 2.839161 | 7.781895 | 31.51005 | 0.2458034 | 542.2153 | 0.08 | 900 | 16 | 17.7 | 26 | <100 | 1.379557 | 0.6091677 | 4.232365 | 3.9 | 26.7 | 40 | 136.5 | <100 | 1.53
Average | 744 | 2.823077 | 7.784542 | 31.80926 | 0.2517986 | 542.2153 | 0.081 | 900 | 16.4 | 17.88 | 27.1 |  | 1.383131 | 0.6158692 | 4.188382 | 3.95 | 26.48 | 40 | 134.1 |  | 1.439
Standard Deviation | 19.5505 | 0.05447269 | 0.1132993 | 0.4948623 | 0.003996803 | 0 | 0.003162278 | 0 | 0.6992059 | 0.7885289 | 2.233582 |  | 0.03801062 | 0.01146135 | 0.0647622 | 0.1178511 | 0.6941021 | 0 | 4.389381 |  | 0.0542525
Count | 10 | 10 | 10 | 10 | 10 | 5 | 10 | 7 | 10 | 10 | 10 | 0 | 10 | 9 | 10 | 10 | 10 | 10 | 10 | 0 | 10
95% Confidence Int. | 13.98559 | 0.03896741 | 0.08104942 | 0.3540032 | 0.00285914 | 0 | 0.002262157 | 0 | 0.5001818 | 0.5640796 | 1.597808 |  | 0.02719116 | 0.008809976 | 0.04632809 | 0.08430562 | 0.4965308 | 0 | 3.139974 |  | 0.0388099
Lab 4
Sample | Fusion / ICP | [19 empty] | TGA
| Li (ppm) | Fe (%) | Al (%) | Si (%) | Ti (%) | Mn (ppm) | S (%) | P (ppm) | Sn (ppm) | Ta (ppm) | Nb (ppm) | Pb (ppm) | Ca (%) | Mg (%) | K (%) | U (ppm) | Th (ppm) | Be (ppm) | Ce (ppm) | Bi (ppm) | LOI1000 (%)
GL4015 | 691 | 2.85 | 7.74 | 31.6 | 0.26 | 569 | 0.08 | 900 | <100 | 17.5 | 32 | <50 | 1.4 | 0.62 | 4.01 | 3.6 | 27 | 41 | 142.6 | 3.5 | 1.32
GL4025 | 706 | 2.84 | 7.71 | 31.6 | 0.25 | 570 | 0.08 | 900 | <100 | 18.3 | 27 | <50 | 1.4 | 0.61 | 4.04 | 3.5 | 26.9 | 40 | 137.1 | 3.2 | 1.53
GL4029 | 719 | 2.86 | 7.77 | 31.7 | 0.26 | 571 | 0.08 | 900 | <100 | 18.2 | 26 | <50 | 1.4 | 0.62 | 4.03 | 3.5 | 26 | 42 | 138.2 | 3.2 | 1.42
GL4033 | 703 | 2.85 | 7.78 | 31.7 | 0.26 | 575 | 0.08 | 900 | <100 | 17.5 | 26 | <50 | 1.4 | 0.62 | 4.06 | 3.8 | 26.4 | 42 | 135.1 | 3.1 | 1.43
GL4040 | 741 | 2.92 | 7.91 | 32.1 | 0.26 | 585 | 0.08 | 900 | <100 | 17.5 | 26 | <50 | 1.4 | 0.63 | 4.13 | 3.8 | 27.6 | 42 | 138 | 3.4 | 1.47
GL4085 | 757 | 2.94 | 7.95 | 32.4 | 0.27 | 594 | 0.08 | 900 | <100 | 17.9 | 29 | <50 | 1.4 | 0.63 | 4.16 | 3.8 | 27.3 | 41 | 140.8 | 3.4 | 1.4
GL4098 | 750 | 2.96 | 7.98 | 32.5 | 0.26 | 592 | 0.08 | 900 | <100 | 17.8 | 26 | <50 | 1.4 | 0.64 | 4.14 | 3.7 | 27.1 | 42 | 138.4 | 3.5 | 1.24
GL4102 | 740 | 2.88 | 7.81 | 31.7 | 0.26 | 574 | 0.08 | 900 | <100 | 19 | 27 | <50 | 1.4 | 0.62 | 4.06 | 3.9 | 27.3 | 39 | 136.8 | 3.5 | 1.33
GL4107 | 719 | 2.92 | 7.91 | 32.2 | 0.26 | 586 | 0.08 | 900 | <100 | 17.5 | 25 | <50 | 1.4 | 0.63 | 4.13 | 3.7 | 28.1 | 37 | 133.8 | 3.3 | 1.24
GL4137 | 747 | 2.9 | 7.84 | 32.4 | 0.26 | 560 | 0.08 | 900 | <100 | 21.1 | 29 | <50 | 1.4 | 0.62 | 4.16 | 3.7 | 27.5 | 39 | 139.4 | 3.3 | 1.4
Average | 727.3 | 2.892 | 7.84 | 31.99 | 0.26 | 577.6 | 0.08 | 900 |  | 18.23 | 27.3 |  | 1.4 | 0.624 | 4.092 | 3.7 | 27.12 | 40.5 | 138.02 | 3.34 | 1.378
Standard Deviation | 22.69141 | 0.04211096 | 0.0929755 | 0.3665151 | 0.004714045 | 11.08753 | 1.462847e-17 | 0 |  | 1.11858 | 2.110819 |  | 2.340556e-16 | 0.00843274 | 0.05750362 | 0.1333333 | 0.5996295 | 1.715938 | 2.570257 | 0.1429841 | 0.09472768
Count | 10 | 10 | 10 | 10 | 10 | 10 | 10 | 10 | 0 | 10 | 10 | 0 | 10 | 10 | 10 | 10 | 10 | 10 | 10 | 10 | 10
95% Confidence Int. | 16.23246 | 0.03012437 | 0.06651067 | 0.2621891 | 0.003372225 | 7.931542 | 1.046458e-17 | 0 |  | 0.8001842 | 1.509989 |  | 1.674333e-16 | 0.006032419 | 0.04113561 | 0.09538092 | 0.4289491 | 1.227508 | 1.838651 | 0.1022846 | 0.0677641
Lab 5
Sample | Fusion / ICP | [19 empty] | TGA
| Li (ppm) | Fe (%) | Al (%) | Si (%) | Ti (%) | Mn (ppm) | S (%) | P (ppm) | Sn (ppm) | Ta (ppm) | Nb (ppm) | Pb (ppm) | Ca (%) | Mg (%) | K (%) | U (ppm) | Th (ppm) | Be (ppm) | Ce (ppm) | Bi (ppm) | LOI1000 (%)
GL5015 | 720 | 3.07 | 7.67 | 30 | 0.26 | 570 | 0.06 | 950 | 20 | 19 | 30 | <50 | 1.5 | 0.62 | 4.2 | 5.0 | 30 | 42 | 161 | 3 | 1.42
GL5025 | 740 | 2.84 | 7.56 | 30.9 | 0.255 | 560 | 0.06 | 950 | 20 | 18 | 25 | <50 | 1.4 | 0.62 | 4.1 | 4 | 29 | 39 | 152 | 3 | 1.39
GL5029 | 740 | 2.84 | 7.52 | 31.7 | 0.255 | 550 | 0.05 | 900 | 20 | 21.5 | 30 | <50 | 1.4 | 0.6 | 4.1 | 5.0 | 30 | 39 | 144 | 3 | 1.36
GL5033 | 730 | 2.78 | 7.4 | 30.9 | 0.25 | 540 | 0.06 | 900 | 20 | 18 | 25 | <50 | 1.4 | 0.6 | 4 | 4 | 29 | 40 | 150 | 3 | 1.4
GL5040 | 680 | 2.88 | 7.56 | 30.7 | 0.255 | 550 | 0.09 | 950 | 20 | 20 | 40 | <50 | 1.4 | 0.61 | 4.1 | 4 | 29.5 | 41 | 148 | 4 | 1.43
GL5085 | 720 | 3.03 | 7.54 | 33 | 0.26 | 560 | 0.05 | 900 | 20 | 19.5 | 30 | <50 | 1.3 | 0.62 | 4.1 | 4 | 28.5 | 41 | 153 | 3 | 1.41
GL5098 | 760 | 2.98 | 7.67 | 33.4 | 0.26 | 570 | 0.06 | 850 | 20 | 16 | 25 | <50 | 1.4 | 0.61 | 4.1 | 4 | 25.5 | 38 | 148 | 3 | 1.34
GL5102 | 750 | 3.14 | 7.7 | 33.8 | 0.26 | 580 | 0.07 | 900 | 20 | 17.5 | 25 | <50 | 1.3 | 0.63 | 4.1 | 4 | 26 | 37 | 147 | 3 | 1.34
GL5107 | 910 | 3.13 | 7.78 | 31.9 | 0.265 | 580 | 0.06 | 850 | 20 | 18 | 25 | <50 | 1.4 | 0.64 | 4.1 | 5.0 | 33.0 | 47 | 145 | 4 | 1.4
GL5137 | 740 | 2.9 | 7.39 | 30.1 | 0.26 | 540 | 0.06 | 900 | 20 | 17.5 | 25 | <50 | 1.2 | 0.62 | 4 | 4 | 25 | 36 | 143 | 3 | 1.31
Average | 731.1111 | 2.915 | 7.579 | 31.64 | 0.258 | 560 | 0.065 | 905 | 20 | 18.16667 | 26.66667 |  | 1.388889 | 0.617 | 4.09 | 4 | 28.05556 | 39.22222 | 149.1 | 3.2 | 1.38
Standard Deviation | 23.15407 | 0.1016998 | 0.1269689 | 1.363166 | 0.00421637 | 14.90712 | 0.01069045 | 36.89324 | 0 | 1.198958 | 2.5 |  | 0.06009252 | 0.01251666 | 0.05676462 | 0 | 1.991301 | 1.986063 | 5.300943 | 0.421637 | 0.04
Count | 9 | 8 | 10 | 10 | 10 | 10 | 8 | 10 | 10 | 9 | 9 | 0 | 9 | 10 | 10 | 7 | 9 | 9 | 10 | 10 | 10
95% Confidence Int. | 17.7978 | 0.08502319 | 0.09082811 | 0.9751504 | 0.00301621 | 10.66391 | 0.00893744 | 26.39183 | 0 | 0.9216006 | 1.92167 |  | 0.0461912 | 0.008953876 | 0.04060696 | 0 | 1.530649 | 1.526623 | 3.792066 | 0.301621 | 0.02861428
Lab 6
Sample | Fusion / ICP | [19 empty] | TGA
| Li (ppm) | Fe (%) | Al (%) | Si (%) | Ti (%) | Mn (ppm) | S (%) | P (ppm) | Sn (ppm) | Ta (ppm) | Nb (ppm) | Pb (ppm) | Ca (%) | Mg (%) | K (%) | U (ppm) | Th (ppm) | Be (ppm) | Ce (ppm) | Bi (ppm) | LOI1000 (%)
GL6015 | 720 | 2.79 | 7.85 | 30.21 | 0.25 | 530 | 0.08 | 900 | 14 | 19 | 25 | <100 | 1.4 | 0.63 | 4.1 | 4 | 27 | 43 | 131 | 3 | 1.39
GL6025 | 730 | 2.93 | 7.76 | 31.6 | 0.25 | 530 | 0.08 | 900 | 16 | 18 | 30 | <100 | 1.4 | 0.62 | 4.1 | 4 | 27.5 | 38 | 135 | 3.5 | 1.31
GL6029 | 740 | 2.9 | 7.73 | 30.18 | 0.25 | 540 | 0.08 | 900 | 15 | 19 | 25 | <100 | 1.4 | 0.6 | 4.1 | 4 | 27 | 40 | 134 | 3 | 1.29
GL6033 | 720 | 2.9 | 7.59 | 30.99 | 0.25 | 550 | 0.08 | 900 | 15 | 18 | 25 | <100 | 1.4 | 0.61 | 4.1 | 4 | 27.5 | 40 | 135 | 3 | 1.28
GL6040 | 740 | 2.89 | 7.62 | 30.95 | 0.25 | 540 | 0.08 | 900 | 16 | 18 | 25 | <100 | 1.4 | 0.62 | 4.1 | 4 | 27 | 39 | 134 | 3 | 1.53
GL6085 | 720 | 2.86 | 7.87 | 31.28 | 0.25 | 540 | 0.08 | 900 | 15 | 17 | 30 | <100 | 1.4 | 0.62 | 4 | 4 | 27.5 | 42 | 134 | 3 | 1.27
GL6098 | 720 | 2.84 | 7.54 | 31.98 | 0.26 | 540 | 0.08 | 900 | 15 | 18 | 25 | <100 | 1.4 | 0.62 | 4 | 3.5 | 27.5 | 37 | 136 | 3 | 1.33
GL6102 | 720 | 2.85 | 7.71 | 30.7 | 0.25 | 560 | 0.08 | 900 | 15 | 17 | 25 | <100 | 1.4 | 0.61 | 4.1 | 4 | 27 | 36 | 130 | 3.5 | 1.3
GL6107 | 720 | 2.82 | 7.67 | 31.47 | 0.25 | 550 | 0.08 | 900 | 16 | 17 | 30 | <100 | 1.4 | 0.61 | 4.1 | 3.5 | 27.5 | 36 | 131 | 3 | 1.61
GL6137 | 730 | 2.8 | 7.79 | 31.2 | 0.26 | 540 | 0.08 | 900 | 15 | 19 | 30 | <100 | 1.4 | 0.63 | 4 | 4 | 27.5 | 42 | 134 | 3 | 1.51
Average | 726 | 2.858 | 7.713 | 31.056 | 0.252 | 542 | 0.08 | 900 | 15.2 | 18 | 27 |  | 1.4 | 0.617 | 4.07 | 3.9 | 27.3 | 39.3 | 133.4 | 3.1 | 1.382
Standard Deviation | 8.43274 | 0.04661902 | 0.1092449 | 0.579026 | 0.00421637 | 9.189366 | 1.462847e-17 | 0 | 0.6324555 | 0.8164966 | 2.581989 |  | 2.340556e-16 | 0.009486833 | 0.04830459 | 0.2108185 | 0.2581989 | 2.540779 | 2.01108 | 0.2108185 | 0.1230898
Count | 10 | 10 | 10 | 10 | 10 | 10 | 10 | 10 | 10 | 10 | 10 | 0 | 10 | 10 | 10 | 10 | 10 | 10 | 10 | 10 | 10
95% Confidence Int. | 6.032419 | 0.03334924 | 0.07814908 | 0.4142102 | 0.00301621 | 6.573676 | 1.046458e-17 | 0 | 0.4524314 | 0.5840865 | 1.847044 |  | 1.674333e-16 | 0.006786471 | 0.03455502 | 0.1508105 | 0.1847044 | 1.817563 | 1.43864 | 0.1508105 | 0.08805317
GPL167 - Overall Control Statistics
Analyte/Method | Fusion / ICP | [19 empty] | TGA
| Li (ppm) | Fe (%) | Al (%) | Si (%) | Ti (%) | Mn (ppm) | S (%) | P (ppm) | Sn (ppm) | Ta (ppm) | Nb (ppm) | Pb (ppm) | Ca (%) | Mg (%) | K (%) | U (ppm) | Th (ppm) | Be (ppm) | Ce (ppm) | Bi (ppm) | LOI1000 (%)
Average | 731.8571 | 2.865013 | 7.650757 | 31.38921 | 0.2539664 | 553.9105 | 0.07824561 | 900.9091 | 17.44 | 17.98644 | 27.11864 | <50 | 1.381887 | 0.6125902 | 4.093397 | 3.885965 | 27.19322 | 39.69153 | 140.4367 | 3.316 | 1.4126
95% Confidence Int. | 5.708353 | 0.0201599 | 0.05178041 | 0.2232442 | 0.001725445 | 4.533174 | 0.002192767 | 4.105575 | 0.6293847 | 0.2756017 | 0.5768349 |  | 0.01116657 | 0.003743007 | 0.02083095 | 0.04975072 | 0.2709055 | 0.4226879 | 1.813513 | 0.1009877 | 0.0241136
Average Lab Std Dev | 19.6936 | 0.06329109 | 0.1498759 | 0.7089173 | 0.004561859 | 10.44917 | 0.006678561 | 15.0616 | 0.5656854 | 1.016881 | 2.303982 |  | 0.0416118 | 0.01020372 | 0.05986208 | 0.1542605 | 0.9497417 | 1.592087 | 4.168568 | 0.3255081 | 0.07642716
Overall Std Dev | 19.87356 | 0.07667211 | 0.2004449 | 0.8641908 | 0.006679295 | 16.76855 | 0.008264124 | 15.18683 | 2.214608 | 1.05756 | 2.213476 |  | 0.04284923 | 0.01436296 | 0.08063778 | 0.187501 | 1.03954 | 1.621971 | 7.020212 | 0.355344 | 0.08484824
Relative Std Dev | 2.715% | 2.676% | 2.62% | 2.753% | 2.63% | 3.027% | 10.56% | 1.686% | 12.7% | 5.88% | 8.162% |  | 3.101% | 2.345% | 1.97% | 4.825% | 3.823% | 4.086% | 4.999% | 10.72% | 6.007%
Count | 49 | 58 | 60 | 60 | 60 | 55 | 57 | 55 | 50 | 59 | 59 |  | 59 | 59 | 60 | 57 | 59 | 59 | 60 | 50 | 50