## GTA-17
GTA-17
Lab 1
Sample | Fusion / ICP | [19 empty] | TGA
| Li (ppm) | Fe (%) | Al (%) | Si (%) | Ti (%) | Mn (ppm) | S (%) | P (ppm) | Sn (ppm) | Ta (ppm) | Nb (ppm) | Pb (ppm) | Ca (%) | Mg (%) | K (%) | U (ppm) | Th (ppm) | Be (ppm) | Ce (ppm) | Bi (ppm) | LOI1000 (%)
GL1016 | 1280 | 2.46 | 7.53 | 31.8 | 0.2 | 650 | 0.06 | 800 | 30 | 41.5 | 40 | 40 | 1.2 | 0.53 | 3.3 | 4.5 | 19 | 74 | 101 | 4 | 1.88
GL1018 | 1320 | 2.47 | 7.52 | 31.1 | 0.2 | 640 | 0.06 | 800 | 30 | 45 | 50 | <20 | 1.2 | 0.53 | 3.3 | 4.5 | 18.5 | 74 | 102 | 3 | 1.59
GL1021 | 1260 | 2.43 | 7.47 | 31.5 | 0.2 | 640 | 0.06 | 800 | 30 | 43 | 45 | <20 | 1.2 | 0.52 | 3.3 | 4 | 18.5 | 73 | 99.5 | 3 | 1.67
GL1038 | 1110 | 2.44 | 7.57 | 31.9 | 0.2 | 640 | 0.06 | 800 | 30 | 48.5 | 45 | <20 | 1.2 | 0.53 | 3.3 | 4.5 | 18.5 | 66 | 99.5 | 3 | 1.54
GL1043 | 1330 | 2.44 | 7.39 | 31.7 | 0.2 | 630 | 0.07 | 800 | 30 | 43 | 45 | <20 | 1.2 | 0.53 | 3.3 | 4.5 | 18.5 | 76 | 99.5 | 3 | 1.48
GL1051 | 1380 | 2.35 | 7.63 | 31.3 | 0.19 | 620 | 0.06 | 800 | 30 | 45 | 45 | <20 | 1.2 | 0.52 | 3.2 | 4 | 18.5 | 77 | 98 | 3 | 1.46
GL1095 | 1370 | 2.5 | 7.75 | 31.5 | 0.2 | 640 | 0.07 | 800 | 30 | 46.5 | 45 | <20 | 1.2 | 0.53 | 3.3 | 4 | 18.5 | 73 | 104 | 3 | 1.52
GL1125 | 1290 | 2.42 | 7.95 | 31.9 | 0.2 | 640 | 0.06 | 800 | 30 | 42.5 | 45 | <20 | 1.2 | 0.53 | 3.3 | 4 | 18 | 73 | 95 | 3 | 1.52
GL1131 | 1310 | 2.45 | 7.7 | 32 | 0.2 | 610 | 0.05 | 800 | 30 | 46 | 45 | <20 | 1.2 | 0.53 | 3.3 | 4.5 | 18.5 | 72 | 90 | 3 | 1.52
GL1140 | 1290 | 2.47 | 7.82 | 32.7 | 0.2 | 610 | 0.06 | 800 | 30 | 41.5 | 40 | <20 | 1.2 | 0.53 | 3.4 | 4.5 | 18.5 | 72 | 89.5 | 3 | 1.51
Average | 1314.444 | 2.443 | 7.633 | 31.74 | 0.199 | 632 | 0.061 | 800 | 30 | 44.25 | 44.5 |  | 1.2 | 0.528 | 3.3 | 4.3 | 18.5 | 73 | 97.8 | 3.1
Standard Deviation | 40.34573 | 0.04001389 | 0.1721143 | 0.4427189 | 0.003162278 | 13.98412 | 0.005676462 | 0 | 0 | 2.324388 | 2.838231 |  | 2.340556e-16 | 0.00421637 | 0.04714045 | 0.2581989 | 0.2357023 | 2.94392 | 4.86027 | 0.3162278
Count | 9 | 10 | 10 | 10 | 10 | 10 | 10 | 10 | 10 | 10 | 10 | 0 | 10 | 10 | 10 | 10 | 10 | 10 | 10 | 10 | 0
95% Confidence Int. | 31.01247 | 0.02862421 | 0.1231232 | 0.316702 | 0.002262157 | 10.00364 | 0.004060696 | 0 | 0 | 1.662767 | 2.030348 |  | 1.674333e-16 | 0.00301621 | 0.03372225 | 0.1847044 | 0.1686112 | 2.105954 | 3.476828 | 0.2262157
Lab 2
Sample | Fusion / ICP | [19 empty] | TGA
| Li (ppm) | Fe (%) | Al (%) | Si (%) | Ti (%) | Mn (ppm) | S (%) | P (ppm) | Sn (ppm) | Ta (ppm) | Nb (ppm) | Pb (ppm) | Ca (%) | Mg (%) | K (%) | U (ppm) | Th (ppm) | Be (ppm) | Ce (ppm) | Bi (ppm) | LOI1000 (%)
GL2016 | 1290 | 2.43 | 7.96 | 30.7 | 0.2 | 655 | 0.08 | 700 | 26 | 41.3 | 41 | 26 | 1.3 | 0.51 | 3.3 | 5 | 20.5 | 79.7 | 104 | 3.1 | 1.23
GL2018 | 1300 | 2.42 | 8 | 31.4 | 0.2 | 659 | 0.06 | 800 | 24 | 44.1 | 43 | 24 | 1.3 | 0.53 | 3.3 | 5 | 20 | 74.4 | 103 | 3 | 1.27
GL2021 | 1310 | 2.4 | 7.87 | 30.9 | 0.19 | 650 | 0.06 | 800 | 24 | 36.3 | 39 | 25 | 1.2 | 0.52 | 3.2 | 4 | 18.3 | 74.7 | 95.3 | 2.9 | 1.25
GL2038 | 1296 | 2.32 | 7.61 | 30.6 | 0.19 | 635 | 0.06 | 800 | 25 | 42.8 | 42 | 24 | 1.2 | 0.51 | 3.1 | 5 | 19.6 | 80.4 | 102 | 3.1 | 1.25
GL2043 | 1299 | 2.35 | 7.69 | 29.9 | 0.19 | 646 | 0.06 | 800 | 23 | 39.6 | 40 | 25 | 1.2 | 0.51 | 3.2 | 5 | 19.3 | 75.8 | 102 | 3 | 1.31
GL2051 | 1309 | 2.37 | 7.71 | 30.1 | 0.19 | 647 | 0.06 | 800 | 25 | 41.1 | 43 | 24 | 1.2 | 0.51 | 3.2 | 5 | 18.9 | 79.7 | 100 | 2.9 | 1.23
GL2095 | 1244 | 2.27 | 7.57 | 30.3 | 0.19 | 644 | 0.05 | 800 | 27 | 46.1 | 44 | 19 | 1.2 | 0.5 | 3.3 | 5 | 19.3 | 76.8 | 93.5 | 3.1 | 1.28
GL2125 | 1438 | 2.56 | 8.34 | 27.9 | 0.21 | 659 | 0.05 | 800 | 25 | 43.4 | 43 | 19 | 1.3 | 0.54 | 3.5 | 5 | 18.6 | 80.3 | 92.4 | 2.7 | 1.24
GL2131 | 1275 | 2.32 | 7.71 | 32.2 | 0.19 | 626 | 0.06 | 800 | 25 | 45.3 | 39 | 21 | 1.2 | 0.51 | 3.2 | 5 | 18.6 | 74.6 | 98.1 | 2.9 | 1.25
GL2140 | 1276 | 2.32 | 7.73 | 32.2 | 0.19 | 618 | 0.05 | 800 | 24 | 45.9 | 44 | 21 | 1.2 | 0.51 | 3.2 | 5 | 18.2 | 79.8 | 98.2 | 3 | 0.97
Average | 1303.7 | 2.376 | 7.819 | 30.92222 | 0.194 | 643.9 | 0.05666667 | 790 | 24.8 | 42.59 | 41.8 | 22.8 | 1.23 | 0.515 | 3.25 | 4.9 | 19.13 | 77.62 | 98.85 | 2.97 | 1.256667
Standard Deviation | 51.14478 | 0.08208397 | 0.231106 | 0.8482007 | 0.006992059 | 13.74732 | 0.005 | 31.62278 | 1.135292 | 3.091008 | 1.932184 | 2.573368 | 0.04830459 | 0.01178511 | 0.1080123 | 0.3162278 | 0.7513691 | 2.588779 | 4.065095 | 0.1251666 | 0.02598076
Count | 10 | 10 | 10 | 9 | 10 | 10 | 9 | 10 | 10 | 10 | 10 | 10 | 10 | 10 | 10 | 10 | 10 | 10 | 10 | 10 | 9
95% Confidence Int. | 36.58677 | 0.05871933 | 0.1653233 | 0.6519848 | 0.005001818 | 9.834242 | 0.00384334 | 22.62157 | 0.8121393 | 2.211174 | 1.382201 | 1.840876 | 0.03455502 | 0.008430562 | 0.07726738 | 0.2262157 | 0.5374971 | 1.851901 | 2.907994 | 0.08953876 | 0.01997058
Lab 3
Sample | Fusion / ICP | [19 empty] | TGA
| Li (ppm) | Fe (%) | Al (%) | Si (%) | Ti (%) | Mn (ppm) | S (%) | P (ppm) | Sn (ppm) | Ta (ppm) | Nb (ppm) | Pb (ppm) | Ca (%) | Mg (%) | K (%) | U (ppm) | Th (ppm) | Be (ppm) | Ce (ppm) | Bi (ppm) | LOI1000 (%)
GL3016 | 1360 | 2.370629 | 8.073055 | 31.88406 | 0.1978417 | 619.6747 | 0.06 | 700 | 27 | 44.2 | 43 | <100 | 1.250893 | 0.53076 | 3.410788 | 4.5 | 19 | 70 | 91.3 | <100 | 1.28
GL3018 | 1340 | 2.391608 | 8.099524 | 32.58532 | 0.1978417 | 619.6747 | 0.06 | 800 | 27 | 43.1 | 42 | <100 | 1.258041 | 0.5428227 | 3.419087 | 4.6 | 19 | 70 | 95.6 | <100 | 1.16
GL3021 | 1360 | 2.34965 | 8.073055 | 31.69705 | 0.1978417 | 619.6747 | 0.06 | 700 | 27 | 38.9 | 55 | <100 | 1.215154 | 0.5186972 | 3.427386 | 4.3 | 22.6 | 70 | 151.5 | <100 | 1.18
GL3038 | 1350 | 2.34965 | 8.020116 | 31.79056 | 0.1918465 | 619.6747 | 0.06 | 700 | 27 | 43.7 | 45 | <100 | 1.15797 | 0.5186972 | 3.485477 | 4.2 | 18.6 | 70 | 90.6 | <100 | 1.26
GL3043 | 1350 | 2.356643 | 7.940709 | 32.72557 | 0.1918465 | 619.6747 | 0.06 | 800 | 27 | 44.9 | 43 | <100 | 1.179414 | 0.5186972 | 3.46888 | 4.2 | 18.2 | 80 | 88.8 | <100 | 1.27
GL3051 | 1320 | 2.307692 | 7.967178 | 31.60355 | 0.1918465 | 619.6747 | 0.06 | 700 | 29 | 44.8 | 47 | <100 | 1.143674 | 0.5126659 | 3.435685 | 4.3 | 18 | 70 | 89.3 | <100 | 1.18
GL3095 | 1370 | 2.412587 | 7.91424 | 32.11781 | 0.1978417 | 619.6747 | 0.06 | 800 | 26 | 44.7 | 45 | <100 | 1.215154 | 0.5126659 | 3.40249 | 4.3 | 18.3 | 80 | 91.3 | <100 | 1.25
GL3125 | 1320 | 2.27972 | 7.755426 | 31.08929 | 0.1918465 | 619.6747 | 0.06 | 800 | 28 | 42.4 | 44 | <100 | 1.179414 | 0.5186972 | 3.369295 | 4.4 | 18.9 | 70 | 90.7 | 100 | 1.26
GL3131 | 1350 | 2.34965 | 7.940709 | 31.60355 | 0.1978417 | 619.6747 | 0.06 | 800 | 27 | 37.8 | 52 | <100 | 1.215154 | 0.5186972 | 3.435685 | 4.9 | 17.8 | 80 | 89.9 | <100 | 1.39
GL3140 | 1380 | 2.391608 | 7.861302 | 32.02431 | 0.1918465 | 619.6747 | 0.06 | 800 | 27 | 45.6 | 45 | <100 | 1.200858 | 0.5247286 | 3.452282 | 4.5 | 19.1 | 80 | 94.4 | <100 | 1.32
Average | 1350 | 2.355944 | 7.964531 | 31.91211 | 0.1948441 | 619.6747 | 0.06 | 760 | 27.2 | 43.01 | 46.1 |  | 1.201573 | 0.5217129 | 3.430705 | 4.42 | 18.54444 | 74 | 91.32222 |  | 1.255
Standard Deviation | 19.43651 | 0.03975709 | 0.1069369 | 0.482941 | 0.00315975 | 1.198364e-13 | 1.462847e-17 | 51.63978 | 0.7888106 | 2.638371 | 4.201851 |  | 0.03713426 | 0.009102719 | 0.0334705 | 0.2149935 | 0.4850544 | 5.163978 | 2.268137 |  | 0.06964194
Count | 10 | 10 | 10 | 10 | 10 | 10 | 10 | 10 | 10 | 10 | 10 | 0 | 10 | 10 | 10 | 10 | 9 | 10 | 9 | 0 | 10
95% Confidence Int. | 13.90404 | 0.02844051 | 0.07649807 | 0.3454751 | 0.002260349 | 8.572583e-14 | 1.046458e-17 | 36.94087 | 0.5642811 | 1.887377 | 3.005823 |  | 0.02656425 | 0.006511693 | 0.02394336 | 0.1537971 | 0.3728458 | 3.694087 | 1.743444 |  | 0.04981884
Lab 4
Sample | Fusion / ICP | [19 empty] | TGA
| Li (ppm) | Fe (%) | Al (%) | Si (%) | Ti (%) | Mn (ppm) | S (%) | P (ppm) | Sn (ppm) | Ta (ppm) | Nb (ppm) | Pb (ppm) | Ca (%) | Mg (%) | K (%) | U (ppm) | Th (ppm) | Be (ppm) | Ce (ppm) | Bi (ppm) | LOI1000 (%)
GL4016 | 1320 | 2.41 | 8.05 | 32.3 | 0.2 | 676 | 0.06 | 800 | <100 | 43.7 | 43 | <50 | 1.3 | 0.54 | 3.38 | 4.2 | 18.4 | 78 | 93 | 2.9 | 1.11
GL4018 | 1351 | 2.43 | 8.08 | 32.6 | 0.2 | 681 | 0.06 | 800 | <100 | 45.4 | 45 | <50 | 1.3 | 0.54 | 3.32 | 4 | 18.8 | 79 | 94 | 3 | 1.08
GL4021 | 1305 | 2.42 | 8 | 32 | 0.2 | 676 | 0.06 | 700 | <100 | 44.6 | 46 | <50 | 1.3 | 0.53 | 3.32 | 4.2 | 18.4 | 78 | 95.2 | 2.9 | 1.12
GL4038 | 1342 | 2.41 | 7.98 | 32.4 | 0.2 | 671 | 0.06 | 800 | <100 | 44.1 | 42 | <50 | 1.3 | 0.53 | 3.28 | 4.2 | 19 | 81 | 95.6 | 3 | 1.34
GL4043 | 1374 | 2.47 | 8.13 | 32.6 | 0.2 | 689 | 0.06 | 900 | <100 | 43.2 | 48 | <50 | 1.3 | 0.54 | 3.39 | 4.1 | 19.3 | 80 | 96.5 | 2.9 | 1.33
GL4051 | 1366 | 2.41 | 7.98 | 32 | 0.2 | 677 | 0.06 | 800 | <100 | 45.7 | 44 | <50 | 1.3 | 0.53 | 3.3 | 4.1 | 18.9 | 79 | 97.4 | 3.1 | 1.42
GL4095 | 1409 | 2.49 | 8.24 | 33.2 | 0.21 | 700 | 0.06 | 800 | <100 | 44 | 42 | <50 | 1.3 | 0.55 | 3.38 | 4.2 | 19.1 | 78 | 96.5 | 2.9 | 1.17
GL4125 | 1412 | 2.37 | 7.86 | 32.1 | 0.2 | 645 | 0.06 | 800 | <100 | 43.6 | 42 | <50 | 1.2 | 0.52 | 3.27 | 4.4 | 19.4 | 81 | 94.2 | 3 | 1.12
GL4131 | 1387 | 2.44 | 8.03 | 32.3 | 0.2 | 660 | 0.06 | 800 | <100 | 44.9 | 43 | <50 | 1.3 | 0.53 | 3.36 | 4.2 | 19 | 77 | 96.4 | 3 | 1.29
GL4140 | 1393 | 2.4 | 7.93 | 32.2 | 0.2 | 648 | 0.06 | 700 | <100 | 44 | 43 | <50 | 1.2 | 0.53 | 3.31 | 4.2 | 19.4 | 83 | 94.6 | 3.1 | 1.27
Average | 1365.9 | 2.425 | 8.028 | 32.37 | 0.201 | 672.3 | 0.06 | 790 |  | 44.32 | 43.8 |  | 1.28 | 0.534 | 3.331 | 4.18 | 18.97 | 79.4 | 95.34 | 2.98 | 1.225
Standard Deviation | 36.26584 | 0.03472111 | 0.1063328 | 0.3622461 | 0.003162278 | 17.19205 | 1.462847e-17 | 56.76462 |  | 0.8093893 | 1.988858 |  | 0.0421637 | 0.00843274 | 0.04357624 | 0.1032796 | 0.3622461 | 1.837873 | 1.384999 | 0.07888106 | 0.1191871
Count | 10 | 10 | 10 | 10 | 10 | 10 | 10 | 10 | 0 | 10 | 10 | 0 | 10 | 10 | 10 | 10 | 10 | 10 | 10 | 10 | 10
95% Confidence Int. | 25.94302 | 0.02483799 | 0.07606591 | 0.2591352 | 0.002262157 | 12.29845 | 1.046458e-17 | 40.60696 |  | 0.5790023 | 1.422743 |  | 0.0301621 | 0.006032419 | 0.03117257 | 0.07388174 | 0.2591352 | 1.314735 | 0.9907686 | 0.05642811 | 0.08526129
Lab 5
Sample | Fusion / ICP | [19 empty] | TGA
| Li (ppm) | Fe (%) | Al (%) | Si (%) | Ti (%) | Mn (ppm) | S (%) | P (ppm) | Sn (ppm) | Ta (ppm) | Nb (ppm) | Pb (ppm) | Ca (%) | Mg (%) | K (%) | U (ppm) | Th (ppm) | Be (ppm) | Ce (ppm) | Bi (ppm) | LOI1000 (%)
GL5016 | 1300 | 2.44 | 7.83 | 31.9 | 0.2 | 650 | 0.03 | 800 | 30 | 47.5 | 50 | <50 | 1.3 | 0.53 | 3.4 | 5 | 20.5 | 78 | 102 | 3 | 1.22
GL5018 | 1410 | 2.34 | 7.77 | 31.8 | 0.2 | 650 | 0.05 | 800 | 30 | 50.5 | 55 | <50 | 1.3 | 0.52 | 3.4 | 5 | 21.0 | 78 | 109 | 3 | 1.27
GL5021 | 1320 | 2.58 | 7.86 | 32.5 | 0.2 | 670 | 0.03 | 800 | 30 | 44 | 50 | <50 | 1.3 | 0.52 | 3.5 | 5 | 19.5 | 76 | 103 | 3 | 1.26
GL5038 | 1200 | 2.46 | 7.79 | 33.2 | 0.2 | 660 | 0.05 | 800 | 30 | 49 | 50 | <50 | 1.3 | 0.53 | 3.4 | 5 | 21.0 | 69 | 102 | 3 | 1.25
GL5043 | 1290 | 2.43 | 7.52 | 32.3 | 0.19 | 630 | 0.04 | 800 | 30 | 44.5 | 50 | <50 | 1.2 | 0.5 | 3.5 | 5 | 22.5 | 77 | 98 | 3 | 1.16
GL5051 | 1440 | 2.41 | 7.73 | 34.3 | 0.205 | 660 | 0.03 | 750 | 30 | 46 | 50 | <50 | 1.3 | 0.53 | 3.4 | 5 | 17.5 | 80 | 95 | 3 | 1.29
GL5095 | 1450 | 2.51 | 7.65 | 33.5 | 0.195 | 650 | 0.04 | 700 | 30 | 46 | 55 | <50 | 1.2 | 0.51 | 3.2 | 5 | 18 | 74 | 100 | 3 | 1.17
GL5125 | 1360 | 2.23 | 6.94 | 31.3 | 0.185 | 580 | 0.03 | 700 | 30 | 25.0 | 35 | <50 | 0.9 | 0.48 | 3.2 | 5 | 17.5 | 73 | 94 | 3 | 1.31
GL5131 | 1360 | 2.61 | 7.86 | 32.2 | 0.205 | 660 | 0.04 | 750 | 30 | 43 | 50 | <50 | 1.1 | 0.54 | 3.3 | 5 | 19.5 | 77 | 106 | 3 | 1.2
GL5140 | 1340 | 2.71 | 7.64 | 31.5 | 0.205 | 640 | 0.04 | 800 | 30 | 44 | 55 | <50 | 1.1 | 0.53 | 3.3 | 5 | 20 | 80 | 111 | 3 | 1.22
Average | 1363.333 | 2.445556 | 7.738889 | 32.24444 | 0.1985 | 645 | 0.04333333 | 770 | 30 | 46.05556 | 50 |  | 1.233333 | 0.5233333 | 3.36 | 5 | 18.92857 | 76.2 | 102 | 3 | 1.235
Standard Deviation | 58.5235 | 0.1165237 | 0.1155903 | 0.7350359 | 0.006687468 | 25.4951 | 0.005163978 | 42.1637 | 0 | 2.517991 | 5.773503 |  | 0.08660254 | 0.01224745 | 0.1074968 | 0 | 1.239239 | 3.392803 | 5.577734 | 0 | 0.04972145
Count | 9 | 9 | 9 | 9 | 10 | 10 | 6 | 10 | 10 | 9 | 10 | 0 | 9 | 9 | 10 | 10 | 7 | 10 | 10 | 10 | 10
95% Confidence Int. | 44.98514 | 0.08956806 | 0.08885055 | 0.5649986 | 0.004783926 | 18.23809 | 0.005419262 | 30.1621 | 0 | 1.935499 | 4.130115 |  | 0.06656861 | 0.009414222 | 0.07689856 | 0 | 1.146105 | 2.427065 | 3.99007 | 0 | 0.03556858
Lab 6
Sample | Fusion / ICP | [19 empty] | TGA
| Li (ppm) | Fe (%) | Al (%) | Si (%) | Ti (%) | Mn (ppm) | S (%) | P (ppm) | Sn (ppm) | Ta (ppm) | Nb (ppm) | Pb (ppm) | Ca (%) | Mg (%) | K (%) | U (ppm) | Th (ppm) | Be (ppm) | Ce (ppm) | Bi (ppm) | LOI1000 (%)
GL6016 | 1340 | 2.48 | 7.97 | 32.49 | 0.2 | 640 | 0.06 | 800 | 25 | 43 | 45 | <100 | 1.2 | 0.55 | 3.4 | 4.5 | 18.5 | 75 | 90 | 3 | 1.19
GL6018 | 1370 | 2.47 | 8.06 | 32.3 | 0.2 | 650 | 0.06 | 700 | 25 | 45 | 45 | <100 | 1.2 | 0.54 | 3.4 | 5 | 18.5 | 79 | 92 | 3 | 1.21
GL6021 | 1350 | 2.44 | 8 | 32.01 | 0.2 | 640 | 0.06 | 700 | 26 | 43 | 45 | <100 | 1.2 | 0.54 | 3.4 | 5 | 18.5 | 81 | 88 | 3 | 1.18
GL6038 | 1380 | 2.42 | 7.89 | 31.36 | 0.19 | 630 | 0.06 | 800 | 26 | 43 | 45 | <100 | 1.2 | 0.53 | 3.4 | 4.5 | 19.5 | 76 | 91 | 3 | 1.24
GL6043 | 1370 | 2.43 | 7.85 | 31.61 | 0.2 | 630 | 0.06 | 700 | 24 | 45 | 45 | <100 | 1.2 | 0.53 | 3.4 | 5 | 19 | 78 | 93 | 3.5 | 1.32
GL6051 | 1370 | 2.43 | 7.53 | 31.76 | 0.2 | 630 | 0.06 | 800 | 24 | 43 | 45 | <100 | 1.2 | 0.54 | 3.4 | 4.5 | 19 | 77 | 87 | 2.5 | 1.3
GL6095 | 1350 | 2.38 | 7.84 | 32.68 | 0.2 | 650 | 0.06 | 800 | 25 | 45 | 45 | <100 | 1.2 | 0.53 | 3.3 | 4.5 | 19 | 69 | 91 | 3 | 1.16
GL6125 | 1360 | 2.37 | 7.59 | 32.13 | 0.2 | 660 | 0.06 | 800 | 25 | 44 | 45 | <100 | 1.2 | 0.55 | 3.2 | 5 | 20 | 76 | 90 | 3 | 1.3
GL6131 | 1390 | 2.48 | 7.97 | 31.26 | 0.2 | 650 | 0.06 | 800 | 24 | 43 | 45 | <100 | 1.2 | 0.53 | 3.2 | 4.5 | 19 | 81 | 90 | 2.5 | 1.3
GL6140 | 1390 | 2.39 | 7.9 | 32.24 | 0.2 | 640 | 0.06 | 700 | 26 | 45 | 45 | <100 | 1.2 | 0.53 | 3.3 | 4.5 | 19.5 | 73 | 94 | 3 | 1.23
Average | 1367 | 2.429 | 7.86 | 31.984 | 0.199 | 642 | 0.06 | 760 | 25 | 43.9 | 45 |  | 1.2 | 0.537 | 3.34 | 4.7 | 19.05 | 76.5 | 90.6 | 2.95 | 1.243
Standard Deviation | 17.02939 | 0.04012481 | 0.1727554 | 0.4750953 | 0.003162278 | 10.32796 | 1.462847e-17 | 51.63978 | 0.8164966 | 0.9944289 | 0 |  | 2.340556e-16 | 0.008232726 | 0.0843274 | 0.2581989 | 0.4972145 | 3.659083 | 2.1187 | 0.2838231 | 0.05831905
Count | 10 | 10 | 10 | 10 | 10 | 10 | 10 | 10 | 10 | 10 | 10 | 0 | 10 | 10 | 10 | 10 | 10 | 10 | 10 | 10 | 10
95% Confidence Int. | 12.18209 | 0.02870356 | 0.1235818 | 0.3398627 | 0.002262157 | 7.388174 | 1.046458e-17 | 36.94087 | 0.5840865 | 0.7113716 | 0 |  | 1.674333e-16 | 0.005889337 | 0.06032419 | 0.1847044 | 0.3556858 | 2.61755 | 1.515627 | 0.2030348 | 0.04171893
GPL168 - Overall Control Statistics
Analyte/Method | Fusion / ICP | [19 empty] | TGA
| Li (ppm) | Fe (%) | Al (%) | Si (%) | Ti (%) | Mn (ppm) | S (%) | P (ppm) | Sn (ppm) | Ta (ppm) | Nb (ppm) | Pb (ppm) | Ca (%) | Mg (%) | K (%) | U (ppm) | Th (ppm) | Be (ppm) | Ce (ppm) | Bi (ppm) | LOI1000 (%)
Average | 1344.241 | 2.411855 | 7.842293 | 31.87174 | 0.197724 | 642.4791 | 0.05781818 | 778.3333 | 27.4 | 43.98644 | 45.2 | <50 | 1.223995 | 0.5265615 | 3.335284 | 4.583333 | 18.85536 | 76.12 | 96.06441 | 3 | 1.242653
95% Confidence Int. | 12.05031 | 0.01848893 | 0.05261877 | 0.1885679 | 0.001332533 | 5.64851 | 0.00170111 | 11.4955 | 0.6841958 | 0.6237085 | 1.052613 |  | 0.01362162 | 0.003048135 | 0.02385037 | 0.09620764 | 0.1751201 | 1.012687 | 1.41353 | 0.05683937 | 0.02017271
Average Lab Std Dev | 40.10726 | 0.06622292 | 0.1575759 | 0.5839366 | 0.004718671 | 15.47459 | 0.003739182 | 43.46135 | 0.718022 | 2.232427 | 3.335 |  | 0.04652968 | 0.009384518 | 0.07700078 | 0.2199326 | 0.6794051 | 3.423275 | 3.715057 | 0.2012185 | 0.07155961
Overall Std Dev | 45.8297 | 0.07094717 | 0.2019128 | 0.7171611 | 0.00515831 | 21.8657 | 0.006292532 | 44.49973 | 2.407471 | 2.393343 | 4.074726 |  | 0.05226994 | 0.01169654 | 0.09232614 | 0.3724252 | 0.6539168 | 3.920169 | 5.424108 | 0.2 | 0.07023103
Relative Std Dev | 3.409% | 2.942% | 2.575% | 2.25% | 2.609% | 3.403% | 10.88% | 5.717% | 8.786% | 5.441% | 9.015% |  | 4.27% | 2.221% | 2.768% | 8.126% | 3.468% | 5.15% | 5.646% | 6.667% | 5.652%
Count | 58 | 59 | 59 | 58 | 60 | 60 | 55 | 60 | 50 | 59 | 60 |  | 59 | 59 | 60 | 60 | 56 | 60 | 59 | 50 | 49