## GTA-18
GTA-18
Lab 1
Sample | Fusion / ICP | [19 empty] | TGA
| Li (ppm) | Fe (%) | Al (%) | Si (%) | Ti (%) | Mn (ppm) | S (%) | P (ppm) | Sn (ppm) | Ta (ppm) | Nb (ppm) | Pb (ppm) | Ca (%) | Mg (%) | K (%) | U (ppm) | Th (ppm) | Be (ppm) | Ce (ppm) | Bi (ppm) | LOI1000 (%)
GL1019 | 3200 | 0.95 | 7.78 | 33.9 | 0.03 | 700 | <0.01 | 500 | 50 | 96.5 | 75 | <20 | 0.4 | 0.07 | 2.5 | 5 | 5 | 147 | 11 | 6 | 1.35
GL1053 | 3330 | 0.92 | 8.05 | 34.1 | 0.03 | 690 | 0.02 | 500 | 50 | 95.5 | 75 | <20 | 0.4 | 0.08 | 2.5 | 5 | 5 | 149 | 10.5 | 6 | 1.11
GL1056 | 3350 | 0.92 | 8.11 | 34.1 | 0.03 | 690 | 0.02 | 500 | 50 | 96 | 75 | <20 | 0.4 | 0.08 | 2.5 | 5.5 | 4.5 | 153 | 10 | 5 | 1.21
GL1064 | 3280 | 0.92 | 8.05 | 33.5 | 0.03 | 690 | <0.01 | 500 | 50 | 98.5 | 75 | <20 | 0.4 | 0.08 | 2.4 | 5 | 4.5 | 147 | 10 | 5 | 1.05
GL1073 | 3390 | 0.92 | 8.02 | 33.7 | 0.02 | 690 | <0.01 | 500 | 50 | 98 | 75 | <20 | 0.4 | 0.07 | 2.5 | 5 | 4.5 | 148 | 10 | 5 | 1.15
GL1075 | 3330 | 0.92 | 8.17 | 34 | 0.03 | 690 | <0.01 | 500 | 50 | 97.5 | 75 | <20 | 0.4 | 0.08 | 2.5 | 5 | 4.5 | 151 | 10 | 5 | 1.13
GL1084 | 3290 | 0.96 | 8.06 | 33.4 | 0.03 | 680 | 0.02 | 500 | 50 | 97.5 | 75 | <20 | 0.4 | 0.07 | 2.5 | 5 | 4.5 | 146 | 11 | 7 | 1.25
GL1099 | 3270 | 0.95 | 8.06 | 32 | 0.03 | 670 | <0.01 | 500 | 50 | 94 | 70 | <20 | 0.4 | 0.07 | 2.5 | 5 | 4.5 | 149 | 11 | 5 | 1.17
GL1106 | 3350 | 0.93 | 8.06 | 32.7 | 0.03 | 690 | 0.02 | 500 | 50 | 94.5 | 75 | <20 | 0.4 | 0.08 | 2.5 | 5 | 4.5 | 148 | 10 | 5 | 1.15
GL1114 | 3200 | 0.94 | 7.99 | 33.6 | 0.03 | 700 | <0.01 | 500 | 50 | 88 | 70 | <20 | 0.4 | 0.08 | 2.4 | 4.5 | 4.5 | 148 | 9 | 6 | 0.98
Average | 3299 | 0.933 | 8.035 | 33.5 | 0.029 | 689 | 0.02 | 500 | 50 | 95.6 | 74 |  | 0.4 | 0.076 | 2.48 | 5 | 4.6 | 148.6 | 10.25 | 5.333333
Standard Deviation | 63.49978 | 0.01567021 | 0.1018986 | 0.6733003 | 0.003162278 | 8.75595 | 0 | 0 | 0 | 3.053231 | 2.108185 |  | 5.851389e-17 | 0.005163978 | 0.0421637 | 0.2357023 | 0.2108185 | 2.065591 | 0.6346478 | 0.5
Count | 10 | 10 | 10 | 10 | 10 | 10 | 4 | 10 | 10 | 10 | 10 | 0 | 10 | 10 | 10 | 10 | 10 | 10 | 10 | 9 | 0
95% Confidence Int. | 45.42501 | 0.01120979 | 0.0728939 | 0.48165 | 0.002262157 | 6.26363 | 0 | 0 | 0 | 2.18415 | 1.508105 |  | 4.185832e-17 | 0.003694087 | 0.0301621 | 0.1686112 | 0.1508105 | 1.477635 | 0.4539997 | 0.384334
Lab 2
Sample | Fusion / ICP | [19 empty] | TGA
| Li (ppm) | Fe (%) | Al (%) | Si (%) | Ti (%) | Mn (ppm) | S (%) | P (ppm) | Sn (ppm) | Ta (ppm) | Nb (ppm) | Pb (ppm) | Ca (%) | Mg (%) | K (%) | U (ppm) | Th (ppm) | Be (ppm) | Ce (ppm) | Bi (ppm) | LOI1000 (%)
GL2019 | 3174 | 0.91 | 8.04 | 32.4 | 0.02 | 704 | 0.02 | 500 | 46 | 88 | 75 | 15 | 0.5 | 0.07 | 2.4 | 5 | 4.5 | 153 | 9.6 | 5 | 0.9
GL2053 | 3166 | 0.9 | 7.93 | 32.3 | 0.02 | 690 | 0.01 | 500 | 45 | 84.1 | 74 | 15 | 0.5 | 0.07 | 2.4 | 5 | 4.5 | 154 | 9.5 | 5.2 | 0.83
GL2056 | 2954 | 0.89 | 7.86 | 32.3 | 0.03 | 708 | 0.03 | 500 | 49 | 100 | 82 | 13 | 0.5 | 0.07 | 2.4 | 6 | 5.4 | 158 | 9.9 | 5.2 | 0.8
GL2064 | 3021 | 0.88 | 7.8 | 32.2 | 0.02 | 684 | 0.01 | 500 | 51 | 97 | 79 | 12 | 0.4 | 0.06 | 2.4 | 6 | 5.3 | 157 | 9.1 | 5.1 | 0.88
GL2073 | 2983 | 0.89 | 7.96 | 32.2 | 0.03 | 712 | 0.01 | 500 | 48 | 98.9 | 81 | 12 | 0.5 | 0.07 | 2.5 | 6 | 5.4 | 148 | 9.3 | 6 | 0.95
GL2075 | 2960 | 0.88 | 7.87 | 32 | 0.03 | 702 | <0.01 | 500 | 48 | 100 | 79 | 12 | 0.5 | 0.07 | 2.5 | 6 | 5.4 | 148 | 9.2 | 5.2 | 0.98
GL2084 | 2975 | 0.89 | 7.83 | 32.4 | 0.02 | 693 | 0.03 | 500 | 48 | 98.1 | 78 | 12 | 0.4 | 0.07 | 2.4 | 5 | 5.2 | 151 | 9.6 | 5 | 0.85
GL2099 | 3012 | 0.89 | 7.95 | 32.2 | 0.03 | 706 | 0.04 | 400 | 49 | 97.2 | 77 | 12 | 0.5 | 0.07 | 2.5 | 6 | 5.4 | 149 | 9.4 | 5.2 | 0.86
GL2106 | 3064 | 0.89 | 7.97 | 32.4 | 0.02 | 680 | 0.01 | 400 | 50 | 102 | 79 | 13 | 0.4 | 0.07 | 2.5 | 6 | 5.1 | 155 | 9.6 | 5.7 | 0.8
GL2114 | 3083 | 0.91 | 8.01 | 33.9 | 0.02 | 659 | 0.01 | 400 | 47 | 96.8 | 74 | 13 | 0.5 | 0.07 | 2.4 | 5 | 4.9 | 145 | 9 | 4.8 | 0.84
Average | 3039.2 | 0.893 | 7.922 | 32.43 | 0.024 | 693.8 | 0.01625 | 470 | 48.1 | 96.21 | 77.8 | 12.9 | 0.47 | 0.069 | 2.44 | 5.6 | 5.11 | 151.8 | 9.42 | 5.24 | 0.869
Standard Deviation | 80.73661 | 0.0105935 | 0.07899367 | 0.5313505 | 0.005163978 | 16.21248 | 0.009161254 | 48.30459 | 1.791957 | 5.667343 | 2.780887 | 1.197219 | 0.04830459 | 0.003162278 | 0.05163978 | 0.5163978 | 0.360401 | 4.289522 | 0.2740641 | 0.3533962 | 0.05989806
Count | 10 | 10 | 10 | 10 | 10 | 10 | 8 | 10 | 10 | 10 | 10 | 10 | 10 | 10 | 10 | 10 | 10 | 10 | 10 | 10 | 10
95% Confidence Int. | 57.75549 | 0.007578133 | 0.05650867 | 0.3801052 | 0.003694087 | 11.59771 | 0.007659 | 34.55502 | 1.281889 | 4.054173 | 1.989327 | 0.8564389 | 0.03455502 | 0.002262157 | 0.03694087 | 0.3694087 | 0.2578154 | 3.068539 | 0.1960536 | 0.2528044 | 0.04284849
Lab 3
Sample | Fusion / ICP | [19 empty] | TGA
| Li (ppm) | Fe (%) | Al (%) | Si (%) | Ti (%) | Mn (ppm) | S (%) | P (ppm) | Sn (ppm) | Ta (ppm) | Nb (ppm) | Pb (ppm) | Ca (%) | Mg (%) | K (%) | U (ppm) | Th (ppm) | Be (ppm) | Ce (ppm) | Bi (ppm) | LOI1000 (%)
GL3019 | 3240 | 0.9230769 | 8.311276 | 34.5021 | 0.02398082 | 697.134 | 0.01 | 500 | 49 | 97.3 | 75 | <100 | 0.4789135 | 0.07237636 | 2.622407 | 5.2 | 5 | 150 | 9.3 | <100 | 0.76
GL3053 | 3130 | 0.8881119 | 8.152462 | 33.89434 | 0.02398082 | 620 | 0.01 | 500 | 53 | 91.4 | 73 | <100 | 0.393138 | 0.06031363 | 2.580913 | 4.8 | 4.6 | 150 | 9 | <100 | 0.76
GL3056 | 3180 | 1.02 | 8.443621 | 34.78261 | 0.03597122 | 697.134 | 0.01 | 500 | 52 | 105 | 88 | <100 | 0.4789135 | 0.07840772 | 2.655602 | 5.5 | 5.4 | 150 | 10.6 | <100 | 0.76
GL3064 | 3190 | 0.9090909 | 8.284807 | 34.5021 | 0.02398082 | 620 | 0.01 | 500 | 49 | 98.5 | 78 | <100 | 0.4574696 | 0.07237636 | 2.589212 | 4.8 | 4.6 | 150 | 9 | <100 | 0.77
GL3073 | 3220 | 0.965035 | 8.152462 | 34.08135 | 0.02398082 | 697.134 | 0.01 | 500 | 48 | 94 | 83 | <100 | 0.4288778 | 0.07237636 | 2.456432 | 4.9 | 4.5 | 150 | 9.2 | <100 | 0.87
GL3075 | 3160 | 0.9370629 | 8.337745 | 34.3151 | 0.02997602 | 697.134 | 0.02 | 500 | 58 | 111.5 | 82 | <100 | 0.4717655 | 0.07237636 | 2.564315 | 5.4 | 5.1 | 150 | 9.7 | <100 | 0.86
GL3084 | 3250 | 0.951049 | 8.284807 | 34.68911 | 0.02398082 | 697.134 | 0.01 | 500 | 50 | 93.8 | 76 | <100 | 0.4574696 | 0.07237636 | 2.605809 | 5.2 | 5 | 150 | 9.4 | <100 | 0.83
GL3099 | 3220 | 0.9300699 | 8.152462 | 34.68911 | 0.02398082 | 697.134 | 0.01 | 500 | 48 | 95.2 | 75 | <100 | 0.4574696 | 0.06634499 | 2.589212 | 5 | 5 | 150 | 9.6 | <100 | 0.9
GL3106 | 3130 | 0.8741259 | 8.178931 | 33.70734 | 0.02997602 | 697.134 | 0.01 | 500 | 51 | 93.8 | 77 | <100 | 0.4574696 | 0.07237636 | 2.497925 | 5.3 | 5.1 | 150 | 9.7 | <100 | 0.87
GL3114 | 3030 | 0.8461538 | 7.940709 | 32.72557 | 0.02398082 | 697.134 | 0.01 | 500 | 49 | 87 | 73 | <100 | 0.4288778 | 0.06031363 | 2.497925 | 5.2 | 4.8 | 140 | 9.4 | 100 | 0.85
Average | 3175 | 0.9137529 | 8.223928 | 34.18887 | 0.0263789 | 697.134 | 0.011 | 500 | 50.7 | 95.11111 | 76.88889 |  | 0.4510365 | 0.06996381 | 2.565975 | 5.13 | 4.91 | 149 | 9.49 |  | 0.823
Standard Deviation | 66.20675 | 0.03830228 | 0.1389729 | 0.6268601 | 0.004191882 | 1.215363e-13 | 0.003162278 | 0 | 3.056868 | 4.978816 | 3.586239 |  | 0.02684058 | 0.00582685 | 0.06269086 | 0.2451757 | 0.2806738 | 3.162278 | 0.4653553 |  | 0.05498485
Count | 10 | 9 | 10 | 10 | 10 | 8 | 10 | 10 | 10 | 9 | 9 | 0 | 10 | 10 | 10 | 10 | 10 | 10 | 10 | 0 | 10
95% Confidence Int. | 47.36145 | 0.02944174 | 0.09941524 | 0.4484287 | 0.002998692 | 1.016069e-13 | 0.002262157 | 0 | 2.186752 | 3.827057 | 2.756627 |  | 0.01920059 | 0.004168278 | 0.04484634 | 0.1753881 | 0.2007819 | 2.262157 | 0.3328951 |  | 0.03933379
Lab 4
Sample | Fusion / ICP | [19 empty] | TGA
| Li (ppm) | Fe (%) | Al (%) | Si (%) | Ti (%) | Mn (ppm) | S (%) | P (ppm) | Sn (ppm) | Ta (ppm) | Nb (ppm) | Pb (ppm) | Ca (%) | Mg (%) | K (%) | U (ppm) | Th (ppm) | Be (ppm) | Ce (ppm) | Bi (ppm) | LOI1000 (%)
GL4019 | 3088 | 0.94 | 8.36 | 34.8 | 0.02 | 730 | <0.05 | 500 | <100 | 94.3 | 75 | <50 | 0.5 | 0.08 | 2.63 | 5 | 4.9 | 155 | 10.2 | 5 | 0.7
GL4053 | 3140 | 0.93 | 8.29 | 34 | 0.02 | 728 | <0.05 | 400 | <100 | 98.1 | 76 | <50 | 0.5 | 0.07 | 2.51 | 4.7 | 4.8 | 161 | 10 | 4.9 | 1.04
GL4056 | 3193 | 0.9 | 7.97 | 32.4 | 0.02 | 699 | <0.05 | 500 | <100 | 94.1 | 77 | <50 | 0.4 | 0.07 | 2.37 | 5.1 | 5 | 160 | 10.4 | 4.8 | 1.04
GL4064 | 3042 | 0.92 | 8.1 | 32.1 | 0.02 | 722 | <0.05 | 500 | <100 | 93.6 | 81 | <50 | 0.4 | 0.07 | 2.43 | 4.6 | 4.8 | 155 | 8.9 | 5 | 0.78
GL4073 | 3276 | 0.97 | 8.59 | 35 | 0.02 | 758 | <0.05 | 500 | <100 | 96.7 | 77 | <50 | 0.5 | 0.08 | 2.61 | 4.8 | 5 | 155 | 10.2 | 5 | 0.74
GL4075 | 3201 | 0.93 | 8.22 | 33 | 0.02 | 736 | <0.05 | 500 | <100 | 91.5 | 75 | <50 | 0.5 | 0.07 | 2.51 | 4.9 | 5 | 153 | 9.8 | 5 | 0.76
GL4084 | 3305 | 0.95 | 8.44 | 34.4 | 0.02 | 743 | <0.05 | 500 | <100 | 91.1 | 76 | <50 | 0.5 | 0.08 | 2.54 | 5.1 | 5.1 | 165 | 10 | 5.2 | 0.75
GL4099 | 3299 | 0.92 | 8.24 | 33.7 | 0.02 | 719 | <0.05 | 500 | <100 | 96.1 | 77 | <50 | 0.5 | 0.07 | 2.44 | 5 | 4.9 | 155 | 9.2 | 5.4 | 0.66
GL4106 | 3292 | 0.94 | 8.36 | 34 | 0.02 | 727 | <0.05 | 500 | <100 | 95.2 | 74 | <50 | 0.5 | 0.08 | 2.5 | 5 | 5.1 | 156 | 9 | 5.3 | 0.57
GL4114 | 3329 | 0.93 | 8.25 | 34.5 | 0.02 | 697 | <0.05 | 500 | <100 | 94.2 | 77 | <50 | 0.5 | 0.07 | 2.48 | 5.1 | 5.1 | 155 | 9.1 | 5.3 | 0.77
Average | 3216.5 | 0.933 | 8.282 | 33.79 | 0.02 | 722.3333 |  | 490 |  | 94.49 | 76.5 |  | 0.48 | 0.074 | 2.502 | 4.93 | 4.97 | 157 | 9.68 | 5.09 | 0.781
Standard Deviation | 100.0791 | 0.01888562 | 0.1729354 | 0.9926955 | 3.657118e-18 | 15.50806 |  | 31.62278 |  | 2.173298 | 1.900292 |  | 0.0421637 | 0.005163978 | 0.07927449 | 0.1766981 | 0.1159502 | 3.741657 | 0.56921 | 0.1969207 | 0.1502184
Count | 10 | 10 | 10 | 10 | 10 | 9 | 0 | 10 | 0 | 10 | 10 | 0 | 10 | 10 | 10 | 10 | 10 | 10 | 10 | 10 | 10
95% Confidence Int. | 71.5923 | 0.01350996 | 0.1237106 | 0.7101316 | 2.616145e-18 | 11.92055 |  | 22.62157 |  | 1.554683 | 1.359387 |  | 0.0301621 | 0.003694087 | 0.05670955 | 0.1264022 | 0.08294576 | 2.67662 | 0.4071883 | 0.1408686 | 0.1074597
Lab 5
Sample | Fusion / ICP | [19 empty] | TGA
| Li (ppm) | Fe (%) | Al (%) | Si (%) | Ti (%) | Mn (ppm) | S (%) | P (ppm) | Sn (ppm) | Ta (ppm) | Nb (ppm) | Pb (ppm) | Ca (%) | Mg (%) | K (%) | U (ppm) | Th (ppm) | Be (ppm) | Ce (ppm) | Bi (ppm) | LOI1000 (%)
GL5019 | 3230 | 0.94 | 7.94 | 32.9 | 0.025 | 690 | <0.01 | 450 | 60 | 108.0 | 95 | <50 | 0.6 | 0.06 | 2.6 | 6 | 6.0 | 170 | 12.0 | 6 | 0.8
GL5053 | 3240 | 1 | 7.69 | 33.8 | 0.02 | 680 | <0.01 | 400 | 40 | 82.0 | 70 | <50 | 0.6 | 0.06 | 2.5 | 5 | 4.5 | 149 | 10 | 5 | 0.82
GL5056 | 3140 | 0.87 | 7.95 | 33.3 | 0.02 | 700 | <0.01 | 450 | 40 | 85 | 75 | <50 | 0.4 | 0.06 | 2.5 | 5 | 5 | 152 | 10 | 5 | 0.8
GL5064 | 3090 | 0.89 | 7.97 | 32.5 | 0.02 | 700 | <0.01 | 450 | 40 | 87.5 | 80 | <50 | 0.4 | 0.06 | 2.6 | 6 | 5 | 152 | 10.5 | 5 | 0.82
GL5073 | 3130 | 1.04 | 8.14 | 33.9 | 0.02 | 720 | <0.01 | 450 | 40 | 90 | 80 | <50 | 0.4 | 0.07 | 2.5 | 6 | 4.5 | 151 | 10 | 5 | 0.88
GL5075 | 3070 | 0.97 | 8 | 32.6 | 0.02 | 710 | <0.01 | 450 | 40 | 91 | 80 | <50 | 0.4 | 0.07 | 2.6 | 6 | 5 | 150 | 10 | 5 | 0.84
GL5084 | 3250 | 0.99 | 8.16 | 36.3 | 0.02 | 720 | <0.01 | 400 | 40 | 95.5 | 85 | <50 | 0.4 | 0.08 | 2.6 | 5 | 4.5 | 145 | 10.5 | 5 | 0.8
GL5099 | 3360 | 0.96 | 8.18 | 34.6 | 0.02 | 730 | <0.01 | 400 | 50 | 92.5 | 90 | <50 | 0.4 | 0.06 | 2.6 | 6 | 5.5 | 163 | 11 | 5 | 0.8
GL5106 | 3370 | 1.21 | 8.05 | 33 | 0.02 | 710 | <0.01 | 450 | 50 | 94.5 | 95 | <50 | 0.4 | 0.07 | 2.5 | 6 | 5.5 | 159 | 11.5 | 5 | 0.78
GL5114 | 3420 | 1.18 | 8.25 | 34.3 | 0.02 | 720 | <0.01 | 400 | 50 | 95.5 | 95 | <50 | 0.5 | 0.07 | 2.7 | 6 | 5.5 | 158 | 11 | 5 | 0.7
Average | 3230 | 0.9457143 | 8.033 | 33.72 | 0.0205 | 708 |  | 430 | 43.33333 | 91.4375 | 78.33333 |  | 0.45 | 0.066 | 2.57 | 5.7 | 5 | 153.2222 | 10.5 | 5.1 | 0.804
Standard Deviation | 123.1079 | 0.04928054 | 0.161524 | 1.150652 | 0.001581139 | 15.49193 |  | 25.81989 | 5 | 3.83068 | 5.163978 |  | 0.08498366 | 0.006992059 | 0.06749486 | 0.4830459 | 0.4330127 | 5.651942 | 0.559017 | 0.3162278 | 0.04599517
Count | 10 | 7 | 10 | 10 | 10 | 10 | 0 | 10 | 9 | 8 | 6 | 0 | 10 | 10 | 10 | 10 | 9 | 9 | 9 | 10 | 10
95% Confidence Int. | 88.06609 | 0.0455769 | 0.1155473 | 0.8231268 | 0.001131079 | 11.08226 |  | 18.47044 | 3.84334 | 3.202528 | 5.419262 |  | 0.06079365 | 0.005001818 | 0.04828291 | 0.3455502 | 0.332843 | 4.344467 | 0.4296985 | 0.2262157 | 0.03290296
Lab 6
Sample | Fusion / ICP | [19 empty] | TGA
| Li (ppm) | Fe (%) | Al (%) | Si (%) | Ti (%) | Mn (ppm) | S (%) | P (ppm) | Sn (ppm) | Ta (ppm) | Nb (ppm) | Pb (ppm) | Ca (%) | Mg (%) | K (%) | U (ppm) | Th (ppm) | Be (ppm) | Ce (ppm) | Bi (ppm) | LOI1000 (%)
GL6019 | 3140 | 0.94 | 8.35 | 34.43 | 0.02 | 690 | 0.02 | 500 | 48 | 99 | 80 | <100 | 0.5 | 0.06 | 2.6 | 5.5 | 5 | 155 | 9 | 5 | 0.76
GL6053 | 3110 | 0.95 | 8.07 | 33.49 | 0.02 | 700 | 0.01 | 500 | 47 | 95 | 80 | <100 | 0.5 | 0.06 | 2.5 | 5 | 5 | 152 | 9 | 4.5 | 0.89
GL6056 | 3190 | 0.94 | 8.13 | 34.19 | 0.02 | 690 | 0.02 | 500 | 50 | 97 | 80 | <100 | 0.5 | 0.06 | 2.5 | 5 | 5 | 158 | 9 | 5 | 0.9
GL6064 | 3230 | 0.93 | 7.86 | 33.87 | 0.02 | 690 | 0.01 | 500 | 47 | 101 | 85 | <100 | 0.4 | 0.06 | 2.5 | 5.5 | 5 | 157 | 9 | 5.5 | 0.9
GL6073 | 3220 | 0.93 | 8.1 | 33.03 | 0.02 | 670 | 0.01 | 400 | 46 | 98 | 80 | <100 | 0.5 | 0.07 | 2.4 | 5 | 5.5 | 151 | 9 | 4.5 | 0.77
GL6075 | 3270 | 0.93 | 8.11 | 33.78 | 0.02 | 670 | 0.01 | 500 | 46 | 97 | 85 | <100 | 0.5 | 0.07 | 2.5 | 5 | 5 | 156 | 9 | 5 | 0.65
GL6084 | 3240 | 0.93 | 8.31 | 33.68 | 0.02 | 680 | 0.01 | 500 | 47 | 97 | 80 | <100 | 0.5 | 0.06 | 2.5 | 5.5 | 5 | 142 | 10 | 4.5 | 0.63
GL6099 | 3150 | 0.94 | 8.02 | 34.16 | 0.02 | 710 | 0.01 | 500 | 50 | 94 | 75 | <100 | 0.4 | 0.06 | 2.5 | 5 | 5.5 | 143 | 10 | 4.5 | 0.66
GL6106 | 3190 | 0.95 | 8.06 | 33.75 | 0.02 | 690 | 0.01 | 500 | 46 | 95 | 80 | <100 | 0.5 | 0.06 | 2.4 | 5 | 5 | 141 | 9 | 4.5 | 0.94
GL6114 | 3160 | 0.96 | 8.18 | 34.45 | 0.02 | 690 | 0.01 | 500 | 46 | 98 | 75 | <100 | 0.5 | 0.06 | 2.5 | 5 | 5 | 140 | 10 | 4.5 | 0.97
Average | 3190 | 0.94 | 8.119 | 33.883 | 0.02 | 688 | 0.012 | 490 | 47.3 | 97.1 | 80 |  | 0.48 | 0.062 | 2.49 | 5.15 | 5.1 | 149.5 | 9.3 | 4.75 | 0.807
Standard Deviation | 50.33223 | 0.01054093 | 0.1401943 | 0.4401275 | 3.657118e-18 | 12.29273 | 0.00421637 | 31.62278 | 1.567021 | 2.078995 | 3.333333 |  | 0.0421637 | 0.00421637 | 0.05676462 | 0.2415229 | 0.2108185 | 7.230337 | 0.4830459 | 0.3535534 | 0.1289315
Count | 10 | 10 | 10 | 10 | 10 | 10 | 10 | 10 | 10 | 10 | 10 | 0 | 10 | 10 | 10 | 10 | 10 | 10 | 10 | 10 | 10
95% Confidence Int. | 36.00551 | 0.007540524 | 0.100289 | 0.3148483 | 2.616145e-18 | 8.793686 | 0.00301621 | 22.62157 | 1.120979 | 1.487224 | 2.384523 |  | 0.0301621 | 0.00301621 | 0.04060696 | 0.1727751 | 0.1508105 | 5.172272 | 0.3455502 | 0.2529169 | 0.09223204
GPL169 - Overall Control Statistics
Analyte/Method | Fusion / ICP | [19 empty] | TGA
| Li (ppm) | Fe (%) | Al (%) | Si (%) | Ti (%) | Mn (ppm) | S (%) | P (ppm) | Sn (ppm) | Ta (ppm) | Nb (ppm) | Pb (ppm) | Ca (%) | Mg (%) | K (%) | U (ppm) | Th (ppm) | Be (ppm) | Ce (ppm) | Bi (ppm) | LOI1000 (%)
Average | 3191.617 | 0.9256031 | 8.102488 | 33.58531 | 0.02331315 | 699.4048 | 0.01375 | 480 | 47.97959 | 95.11404 | 77.18182 | <50 | 0.4551727 | 0.06949397 | 2.507996 | 5.251667 | 4.947458 | 151.4915 | 9.761017 | 5.097959 | 0.8168
95% Confidence Int. | 29.22409 | 0.008205055 | 0.04631286 | 0.2407302 | 0.001180184 | 4.583219 | 0.002195936 | 9.571653 | 1.056161 | 1.076193 | 0.9566251 |  | 0.01386204 | 0.001776493 | 0.01936835 | 0.1139991 | 0.08414669 | 1.395326 | 0.171641 | 0.1128542 | 0.02796033
Average Lab Std Dev | 84.29974 | 0.02805112 | 0.1363744 | 0.7780078 | 0.00307513 | 12.72217 | 0.005284561 | 28.86751 | 2.82882 | 3.871889 | 3.327356 |  | 0.04801307 | 0.005227367 | 0.06115119 | 0.3428367 | 0.2882418 | 4.670633 | 0.5106006 | 0.357398 | 0.09789337
Overall Std Dev | 113.1281 | 0.03063854 | 0.1792797 | 0.9318803 | 0.00456856 | 17.27328 | 0.006090712 | 37.05241 | 3.677011 | 4.055967 | 3.538628 |  | 0.05366074 | 0.006876906 | 0.07497598 | 0.4412969 | 0.3228942 | 5.354253 | 0.6586342 | 0.3929004 | 0.09838367
Relative Std Dev | 3.545% | 3.31% | 2.213% | 2.775% | 19.6% | 2.47% | 44.3% | 7.719% | 7.664% | 4.264% | 4.585% |  | 11.79% | 9.896% | 2.989% | 8.403% | 6.526% | 3.534% | 6.748% | 7.707% | 12.05%
Count | 60 | 56 | 60 | 60 | 60 | 57 | 32 | 60 | 49 | 57 | 55 |  | 60 | 60 | 60 | 60 | 59 | 59 | 59 | 49 | 50