## GTA-19
GTA-19
Lab 1
Sample | Fusion / ICP | [19 empty] | TGA
| Li (ppm) | Fe (%) | Al (%) | Si (%) | Ti (%) | Mn (ppm) | S (%) | P (ppm) | Sn (ppm) | Ta (ppm) | Nb (ppm) | Pb (ppm) | Ca (%) | Mg (%) | K (%) | U (ppm) | Th (ppm) | Be (ppm) | Ce (ppm) | Bi (ppm) | LOI1000 (%)
GL1005 | 2770 | 1.36 | 7.44 | 32.9 | 0.08 | 750 | 0.03 | 600 | 50 | 117 | 70 | <20 | 0.6 | 0.23 | 2.4 | 5 | 8 | 134 | 30.5 | 7 | 1.25
GL1009 | 2680 | 1.37 | 7.53 | 33 | 0.07 | 770 | 0.03 | 600 | 50 | 119 | 70 | <20 | 0.6 | 0.23 | 2.5 | 5 | 8 | 127 | 31.5 | 7 | 1.34
GL1034 | 2650 | 1.36 | 7.55 | 33.5 | 0.07 | 770 | 0.03 | 600 | 50 | 113 | 70 | <20 | 0.6 | 0.23 | 2.5 | 4.5 | 8 | 127 | 32 | 7 | 1.29
GL1047 | 2640 | 1.36 | 7.40 | 33 | 0.08 | 750 | 0.02 | 600 | 60 | 119 | 70 | <20 | 0.6 | 0.23 | 2.4 | 4.5 | 10.5 | 127 | 32 | 7 | 1.11
GL1079 | 2680 | 1.43 | 8.11 | 33.2 | 0.08 | 760 | 0.03 | 600 | 60 | 118 | 70 | <20 | 0.6 | 0.23 | 2.5 | 4.5 | 8 | 126 | 33 | 6 | 1.39
GL1090 | 2660 | 1.44 | 8.1 | 33.3 | 0.08 | 770 | 0.03 | 500 | 60 | 117 | 70 | <20 | 0.6 | 0.23 | 2.5 | 4.5 | 7.5 | 125 | 34.0 | 7 | 1.40
GL1100 | 2670 | 1.37 | 7.97 | 33 | 0.08 | 770 | 0.02 | 600 | 50 | 116 | 80 | <20 | 0.7 | 0.22 | 2.6 | 4.5 | 8 | 128 | 31.5 | 7 | 1.11
GL1115 | 2630 | 1.41 | 8.27 | 33 | 0.08 | 780 | 0.03 | 600 | 60 | 112 | 70 | <20 | 0.7 | 0.23 | 2.6 | 4.5 | 8 | 126 | 31 | 7 | 1.14
GL1123 | 2660 | 1.39 | 8.17 | 33.7 | 0.08 | 770 | 0.03 | 600 | 60 | 112 | 75 | <20 | 0.6 | 0.23 | 2.6 | 4.5 | 7.5 | 126 | 30.5 | 7 | 1.34
GL1141 | 2590 | 1.39 | 7.91 | 32.5 | 0.08 | 730 | 0.03 | 600 | 60 | 114 | 70 | <20 | 0.7 | 0.22 | 2.6 | 4.5 | 8 | 122 | 29 | 7 | 1.06
Average | 2663 | 1.388 | 8.088333 | 33.11 | 0.078 | 762 | 0.028 | 590 | 56 | 115.7 | 71.5 |  | 0.63 | 0.228 | 2.52 | 4.6 | 7.888889 | 126.8 | 31.22222 | 6.9
Standard Deviation | 46.20005 | 0.02973961 | 0.1312123 | 0.33483 | 0.00421637 | 14.7573 | 0.00421637 | 31.62278 | 5.163978 | 2.750757 | 3.374743 |  | 0.04830459 | 0.00421637 | 0.07888106 | 0.2108185 | 0.2204793 | 3.011091 | 1.148671 | 0.3162278
Count | 10 | 10 | 6 | 10 | 10 | 10 | 10 | 10 | 10 | 10 | 10 | 0 | 10 | 10 | 10 | 10 | 9 | 10 | 9 | 10 | 0
95% Confidence Int. | 33.04952 | 0.02127444 | 0.1376989 | 0.2395229 | 0.00301621 | 10.55673 | 0.00301621 | 22.62157 | 3.694087 | 1.967773 | 2.414146 |  | 0.03455502 | 0.00301621 | 0.05642811 | 0.1508105 | 0.1694754 | 2.154004 | 0.8829465 | 0.2262157
Lab 2
Sample | Fusion / ICP | [19 empty] | TGA
| Li (ppm) | Fe (%) | Al (%) | Si (%) | Ti (%) | Mn (ppm) | S (%) | P (ppm) | Sn (ppm) | Ta (ppm) | Nb (ppm) | Pb (ppm) | Ca (%) | Mg (%) | K (%) | U (ppm) | Th (ppm) | Be (ppm) | Ce (ppm) | Bi (ppm) | LOI1000 (%)
GL2005 | 2543 | 1.33 | 7.88 | 32.1 | 0.07 | 765 | 0.04 | 500 | 49 | 109 | 72 | 19 | 0.7 | 0.21 | 2.4 | 5 | 8 | 119 | 31.3 | 6.5 | 0.9
GL2009 | 2574 | 1.36 | 8.02 | 32.3 | 0.08 | 796 | 0.03 | 600 | 48 | 110 | 68 | 19 | 0.7 | 0.22 | 2.4 | 5 | 8.2 | 127 | 31.7 | 6.3 | 0.92
GL2034 | 2560 | 1.37 | 8.06 | 32.4 | 0.07 | 793 | 0.02 | 600 | 46 | 115 | 74 | 19 | 0.7 | 0.22 | 2.5 | 5 | 8.3 | 133 | 31.7 | 6.4 | 0.94
GL2047 | 2563 | 1.34 | 7.91 | 31.8 | 0.07 | 779 | 0.02 | 500 | 48 | 115 | 69 | 18 | 0.7 | 0.22 | 2.5 | 5 | 7.9 | 132 | 31.8 | 6.2 | 0.99
GL2079 | 2416 | 1.3 | 7.83 | 32.2 | 0.07 | 782 | 0.03 | 600 | 53 | 124 | 72 | 15 | 0.7 | 0.21 | 2.5 | 5 | 8.9 | 129 | 30.4 | 6.3 | 0.92
GL2090 | 2380 | 1.3 | 7.79 | 30.8 | 0.07 | 765 | 0.03 | 600 | 51 | 117 | 76 | 15 | 0.7 | 0.21 | 2.5 | 5 | 8.4 | 123 | 29.2 | 6.7 | 0.91
GL2100 | 2442 | 1.3 | 7.82 | 31.5 | 0.07 | 766 | 0.03 | 600 | 55 | 111 | 69 | 15 | 0.7 | 0.21 | 2.5 | 5 | 8.3 | 129 | 29.4 | 6.6 | 0.92
GL2115 | 2688 | 1.44 | 8.38 | 28.4 | 0.08 | 792 | 0.02 | 600 | 51 | 119 | 69 | 15 | 0.7 | 0.24 | 2.6 | 5 | 7.8 | 124 | 30.4 | 6.3 | 0.95
GL2123 | 2446 | 1.32 | 7.86 | 33.3 | 0.07 | 724 | 0.02 | 500 | 47 | 98.6 | 59 | 14 | 0.7 | 0.21 | 2.5 | 4 | 7.1 | 108 | 26.7 | 5.6 | 0.96
GL2141 | 2501 | 1.32 | 7.98 | 33.9 | 0.07 | 752 | 0.02 | 600 | 47 | 115 | 70 | 15 | 0.7 | 0.22 | 2.5 | 5 | 7.9 | 132 | 30.3 | 6.2 | 0.87
Average | 2511.3 | 1.338 | 7.953 | 32.4375 | 0.072 | 771.4 | 0.026 | 570 | 49.5 | 115 | 71 | 16.4 | 0.7 | 0.217 | 2.49 | 4.9 | 8.188889 | 127.5556 | 30.29 | 6.31 | 0.928
Standard Deviation | 92.31474 | 0.04341019 | 0.1745502 | 0.7890998 | 0.00421637 | 22.11184 | 0.006992059 | 48.30459 | 2.915476 | 4.716991 | 2.692582 | 2.065591 | 1.170278e-16 | 0.009486833 | 0.05676462 | 0.3162278 | 0.3407508 | 4.746344 | 1.569466 | 0.2998148 | 0.03359894
Count | 10 | 10 | 10 | 8 | 10 | 10 | 10 | 10 | 10 | 9 | 9 | 10 | 10 | 10 | 10 | 10 | 9 | 9 | 10 | 10 | 10
95% Confidence Int. | 66.03799 | 0.03105378 | 0.1248657 | 0.659704 | 0.00301621 | 15.81786 | 0.005001818 | 34.55502 | 2.085606 | 3.6258 | 2.069702 | 1.477635 | 8.371663e-17 | 0.006786471 | 0.04060696 | 0.2262157 | 0.2619243 | 3.648363 | 1.122728 | 0.2144746 | 0.02403524
Lab 3
Sample | Fusion / ICP | [19 empty] | TGA
| Li (ppm) | Fe (%) | Al (%) | Si (%) | Ti (%) | Mn (ppm) | S (%) | P (ppm) | Sn (ppm) | Ta (ppm) | Nb (ppm) | Pb (ppm) | Ca (%) | Mg (%) | K (%) | U (ppm) | Th (ppm) | Be (ppm) | Ce (ppm) | Bi (ppm) | LOI1000 (%)
GL3005 | 2500 | 1.314685 | 8.020116 | 33.09958 | 0.07194245 | 697.134 | 0.02 | 500 | 53 | 123 | 72 | <100 | 0.7290922 | 0.2171291 | 2.522822 | 4.9 | 8.5 | 120 | 30.5 | <100 | 0.92
GL3009 | 2570 | 1.34965 | 8.152462 | 33.89434 | 0.07793765 | 774.5933 | 0.03 | 600 | 59 | 114.5 | 68 | <100 | 0.7290922 | 0.2291918 | 2.622407 | 4.8 | 8.3 | 130 | 29.4 | <100 | 0.94
GL3034 | 2650 | 1.398601 | 8.258338 | 34.4086 | 0.07194245 | 774.5933 | 0.02 | 600 | 53 | 127.5 | 75 | <100 | 0.6790565 | 0.2291918 | 2.572614 | 5 | 8.4 | 130 | 29.5 | <100 | 0.93
GL3047 | 2540 | 1.356643 | 8.073055 | 33.61384 | 0.07194245 | 697.134 | 0.02 | 500 | 56 | 119.5 | 74 | <100 | 0.6433167 | 0.2171291 | 2.622407 | 4.7 | 8.2 | 120 | 29.3 | <100 | 0.93
GL3079 | 2530 | 1.342657 | 7.940709 | 33.52034 | 0.07194245 | 697.134 | 0.03 | 600 | 49 | 113 | 74 | <100 | 0.6433167 | 0.2050663 | 2.564315 | 4.4 | 8 | 120 | 27.8 | <100 | 1.03
GL3090 | 2580 | 1.384615 | 8.125993 | 33.80084 | 0.07793765 | 774.5933 | 0.03 | 600 | 52 | 118 | 71 | <100 | 0.6504646 | 0.2110977 | 2.630705 | 4.8 | 8 | 120 | 28.6 | <100 | 0.95
GL3100 | 2550 | 1.356643 | 8.046585 | 33.61384 | 0.07194245 | 774.5933 | 0.03 | 600 | 51 | 118.5 | 72 | <100 | 0.7005004 | 0.2171291 | 2.59751 | 4.9 | 8.4 | 120 | 30.3 | <100 | 0.9
GL3115 | 2460 | 1.272727 | 7.861302 | 32.49182 | 0.07194245 | 697.134 | 0.02 | 500 | 53 | 111.5 | 71 | <100 | 0.6719085 | 0.2110977 | 2.481328 | 4.9 | 8.2 | 120 | 29.4 | <100 | 0.95
GL3123 | 2490 | 1.300699 | 7.887771 | 32.49182 | 0.07793765 | 697.134 | 0.02 | 500 | 53 | 112.5 | 75 | <100 | 0.6504646 | 0.2110977 | 2.497925 | 4.6 | 8 | 120 | 28.5 | 100 | 0.94
GL3141 | 2540 | 1.314685 | 8.073055 | 33.00608 | 0.07194245 | 697.134 | 0.03 | 500 | 53 | 121.5 | 80 | <100 | 0.6218728 | 0.2110977 | 2.59751 | 4.6 | 7.9 | 120 | 29.1 | <100 | 1.01
Average | 2541 | 1.339161 | 8.043939 | 33.39411 | 0.07374101 | 728.1177 | 0.025 | 550 | 53.2 | 117.95 | 73.2 |  | 0.6719085 | 0.2159228 | 2.570954 | 4.76 | 8.19 | 122 | 29.24 |  | 0.95
Standard Deviation | 53.00943 | 0.03862014 | 0.1225414 | 0.6167053 | 0.002895959 | 39.99983 | 0.005270463 | 52.70463 | 2.699794 | 5.161018 | 3.224903 |  | 0.03721825 | 0.007940658 | 0.05375362 | 0.1837873 | 0.2078995 | 4.21637 | 0.8085653 |  | 0.04
Count | 10 | 10 | 10 | 10 | 10 | 10 | 10 | 10 | 10 | 10 | 10 | 0 | 10 | 10 | 10 | 10 | 10 | 10 | 10 | 0 | 10
95% Confidence Int. | 37.92066 | 0.02762719 | 0.08766085 | 0.4411644 | 0.002071644 | 28.61415 | 0.003770262 | 37.70262 | 1.931316 | 3.69197 | 2.306957 |  | 0.02662433 | 0.005680405 | 0.03845302 | 0.1314735 | 0.1487224 | 3.01621 | 0.5784127 |  | 0.02861428
Lab 4
Sample | Fusion / ICP | [19 empty] | TGA
| Li (ppm) | Fe (%) | Al (%) | Si (%) | Ti (%) | Mn (ppm) | S (%) | P (ppm) | Sn (ppm) | Ta (ppm) | Nb (ppm) | Pb (ppm) | Ca (%) | Mg (%) | K (%) | U (ppm) | Th (ppm) | Be (ppm) | Ce (ppm) | Bi (ppm) | LOI1000 (%)
GL4005 | 2542 | 1.38 | 8.18 | 33.8 | 0.07 | 808 | <0.05 | 500 | <100 | 120.6 | 73 | <50 | 0.7 | 0.22 | 2.53 | 4.5 | 8.4 | 128 | 29.9 | 6.1 | 0.87
GL4009 | 2399 | 1.37 | 8.12 | 33.8 | 0.07 | 800 | <0.05 | 500 | <100 | 116.7 | 71 | <50 | 0.7 | 0.22 | 2.53 | 4.4 | 8.1 | 127 | 29.4 | 6.4 | 0.84
GL4034 | 2501 | 1.38 | 8.18 | 33.9 | 0.07 | 804 | <0.05 | 500 | <100 | 117.7 | 72 | <50 | 0.7 | 0.23 | 2.51 | 4.7 | 8.1 | 128 | 30.3 | 6.5 | 0.92
GL4047 | 2471 | 1.36 | 8.09 | 33.3 | 0.07 | 803 | <0.05 | 500 | <100 | 117.5 | 71 | <50 | 0.7 | 0.22 | 2.5 | 4.4 | 8.2 | 126 | 30.2 | 6.4 | 1.03
GL4079 | 2652 | 1.39 | 8.28 | 33.8 | 0.08 | 819 | <0.05 | 600 | <100 | 116.3 | 71 | <50 | 0.7 | 0.23 | 2.57 | 4.7 | 8.5 | 131 | 29.8 | 6.2 | 0.89
GL4090 | 2671 | 1.37 | 8.12 | 33.1 | 0.07 | 806 | <0.05 | 500 | <100 | 120.9 | 73 | <50 | 0.7 | 0.23 | 2.53 | 4.7 | 8.9 | 134 | 31.8 | 6.6 | 0.78
GL4100 | 2507 | 1.33 | 7.85 | 32.5 | 0.07 | 782 | <0.05 | 500 | <100 | 110.3 | 68 | <50 | 0.7 | 0.22 | 2.43 | 4.4 | 8.1 | 124 | 28.2 | 6.1 | 0.79
GL4115 | 2627 | 1.37 | 8.18 | 34.1 | 0.07 | 783 | <0.05 | 500 | <100 | 115.3 | 70 | <50 | 0.7 | 0.22 | 2.55 | 4.7 | 8.5 | 130 | 30.5 | 6.3 | 0.86
GL4123 | 2670 | 1.36 | 8.04 | 33.6 | 0.07 | 762 | <0.05 | 500 | <100 | 117.2 | 71 | <50 | 0.7 | 0.22 | 2.51 | 4.6 | 8.4 | 129 | 29.8 | 6.2 | 0.84
GL4141 | 2642 | 1.35 | 7.99 | 33.5 | 0.07 | 766 | <0.05 | 500 | <100 | 116.2 | 70 | <50 | 0.7 | 0.22 | 2.49 | 4.5 | 8.5 | 127 | 29.8 | 6.5 | 0.94
Average | 2568.2 | 1.366 | 8.103 | 33.54 | 0.071 | 793.3 |  | 510 |  | 116.87 | 71 |  | 0.7 | 0.223 | 2.515 | 4.56 | 8.37 | 128.4 | 29.97 | 6.33 | 0.876
Standard Deviation | 96.54107 | 0.01712698 | 0.1204667 | 0.4695151 | 0.003162278 | 19.00322 |  | 31.62278 |  | 2.939785 | 1.490712 |  | 1.170278e-16 | 0.004830459 | 0.03807887 | 0.1349897 | 0.2540779 | 2.796824 | 0.9031427 | 0.1766981 | 0.07411702
Count | 10 | 10 | 10 | 10 | 10 | 10 | 0 | 10 | 0 | 10 | 10 | 0 | 10 | 10 | 10 | 10 | 10 | 10 | 10 | 10 | 10
95% Confidence Int. | 69.06132 | 0.0122519 | 0.08617668 | 0.3358709 | 0.002262157 | 13.59408 |  | 22.62157 |  | 2.102995 | 1.066391 |  | 8.371663e-17 | 0.003455502 | 0.02723998 | 0.09656582 | 0.1817563 | 2.000727 | 0.6460693 | 0.1264022 | 0.05302013
Lab 5
Sample | Fusion / ICP | [19 empty] | TGA
| Li (ppm) | Fe (%) | Al (%) | Si (%) | Ti (%) | Mn (ppm) | S (%) | P (ppm) | Sn (ppm) | Ta (ppm) | Nb (ppm) | Pb (ppm) | Ca (%) | Mg (%) | K (%) | U (ppm) | Th (ppm) | Be (ppm) | Ce (ppm) | Bi (ppm) | LOI1000 (%)
GL5005 | 2660 | 1.34 | 7.88 | 36.2 | 0.075 | 780 | <0.01 | 500 | 70 | 133.0 | 90 | <50 | 0.8 | 0.22 | 2.6 | 6 | 10.0 | 148 | 36.0 | 7 | 1
GL5009 | 2600 | 1.47 | 8.02 | 34 | 0.075 | 800 | 0.02 | 500 | 60 | 125 | 75 | <50 | 0.8 | 0.23 | 2.7 | 5 | 9.5 | 134 | 34.0 | 6 | 0.94
GL5034 | 2530 | 1.4 | 7.74 | 34.2 | 0.07 | 760 | <0.01 | 450 | 50 | 131 | 75 | <50 | 0.8 | 0.22 | 2.7 | 5 | 8.5 | 123 | 32.0 | 6 | 0.92
GL5047 | 2570 | 1.4 | 7.7 | 35 | 0.07 | 760 | <0.01 | 500 | 60 | 126 | 75 | <50 | 0.8 | 0.22 | 2.6 | 6 | 9.5 | 137 | 34.5 | 6 | 0.98
GL5079 | 2530 | 1.65 | 7.97 | 36.0 | 0.075 | 790 | <0.01 | 500 | 60 | 129 | 85 | <50 | 0.6 | 0.23 | 2.7 | 6 | 8.5 | 143 | 34.0 | 7 | 0.85
GL5090 | 2630 | 1.50 | 8.04 | 35 | 0.075 | 790 | <0.01 | 500 | 50 | 122 | 80 | <50 | 0.6 | 0.23 | 2.6 | 6 | 8 | 134 | 34.5 | 6 | 0.91
GL5100 | 2820 | 1.54 | 8.07 | 31.7 | 0.07 | 800 | <0.01 | 500 | 50 | 107 | 75 | <50 | 0.7 | 0.23 | 2.6 | 5 | 9 | 128 | 34.0 | 6 | 0.84
GL5115 | 2760 | 1.34 | 8.07 | 33.8 | 0.07 | 800 | <0.01 | 500 | 50 | 122 | 85 | <50 | 0.7 | 0.22 | 2.6 | 6 | 9 | 132 | 35.0 | 7 | 0.88
GL5123 | 2670 | 1.3 | 7.79 | 36.3 | 0.07 | 760 | <0.01 | 400 | 50 | 68.0 | 55 | <50 | 0.5 | 0.21 | 2.4 | 5 | 8.5 | 122 | 33.0 | 6 | 0.93
GL5141 | 2560 | 1.42 | 7.74 | 32 | 0.075 | 750 | <0.01 | 500 | 50 | 107 | 75 | <50 | 0.5 | 0.23 | 2.4 | 5 | 8.5 | 123 | 32.5 | 6 | 0.91
Average | 2633 | 1.381429 | 7.902 | 33.67143 | 0.0725 | 779 |  | 485 | 53.33333 | 121.125 | 75.83333 |  | 0.725 | 0.224 | 2.59 | 5.5 | 8.571429 | 129.125 |  | 6.3 | 0.916
Standard Deviation | 97.07386 | 0.05785861 | 0.1492053 | 1.330055 | 0.002635231 | 19.69207 |  | 33.74743 | 5 | 9.249517 | 2.041241 |  | 0.08864053 | 0.006992059 | 0.1100505 | 0.5270463 | 0.3450328 | 5.91457 |  | 0.4830459 | 0.05103376
Count | 10 | 7 | 10 | 7 | 10 | 10 | 1 | 10 | 9 | 8 | 6 | 0 | 8 | 10 | 10 | 10 | 7 | 8 | 0 | 10 | 10
95% Confidence Int. | 69.44245 | 0.05351029 | 0.106735 | 1.230096 | 0.001885131 | 14.08686 |  | 24.14146 | 3.84334 | 7.73279 | 2.142152 |  | 0.07410533 | 0.005001818 | 0.07872538 | 0.3770262 | 0.3191021 | 4.944705 |  | 0.3455502 | 0.03650735
Lab 6
Sample | Fusion / ICP | [19 empty] | TGA
| Li (ppm) | Fe (%) | Al (%) | Si (%) | Ti (%) | Mn (ppm) | S (%) | P (ppm) | Sn (ppm) | Ta (ppm) | Nb (ppm) | Pb (ppm) | Ca (%) | Mg (%) | K (%) | U (ppm) | Th (ppm) | Be (ppm) | Ce (ppm) | Bi (ppm) | LOI1000 (%)
GL6005 | 2580 | 1.37 | 7.96 | 33.65 | 0.07 | 730 | 0.03 | 500 | 53 | 117 | 75 | <100 | 0.7 | 0.23 | 2.5 | 5 | 8.5 | 121 | 29 | 6 | 0.92
GL6009 | 2550 | 1.36 | 7.94 | 33.17 | 0.07 | 740 | 0.03 | 500 | 50 | 117 | 80 | <100 | 0.7 | 0.22 | 2.5 | 5 | 8.5 | 128 | 29 | 6.5 | 0.95
GL6034 | 2560 | 1.37 | 7.97 | 32.85 | 0.07 | 750 | 0.03 | 400 | 50 | 114 | 70 | <100 | 0.7 | 0.23 | 2.6 | 5 | 8.5 | 120 | 30 | 6 | 0.82
GL6047 | 2630 | 1.37 | 8.01 | 33.07 | 0.07 | 760 | 0.03 | 400 | 53 | 119 | 75 | <100 | 0.7 | 0.22 | 2.6 | 5 | 8 | 126 | 30 | 6 | 0.84
GL6079 | 2620 | 1.37 | 8.08 | 33.73 | 0.07 | 770 | 0.03 | 500 | 52 | 120 | 80 | <100 | 0.7 | 0.22 | 2.5 | 4.5 | 8.5 | 118 | 29 | 5.5 | 0.76
GL6090 | 2650 | 1.4 | 8.2 | 33.7 | 0.07 | 770 | 0.03 | 500 | 50 | 121 | 75 | <100 | 0.7 | 0.22 | 2.6 | 5.5 | 8.5 | 127 | 30 | 6 | 0.78
GL6100 | 2500 | 1.42 | 7.96 | 34.25 | 0.08 | 790 | 0.03 | 600 | 54 | 120 | 75 | <100 | 0.7 | 0.22 | 2.5 | 4.5 | 8.5 | 122 | 29 | 5.5 | 0.79
GL6115 | 2500 | 1.37 | 8.15 | 33.75 | 0.07 | 760 | 0.03 | 600 | 49 | 115 | 70 | <100 | 0.7 | 0.21 | 2.5 | 5 | 8.5 | 121 | 29 | 5.5 | 1.01
GL6123 | 2580 | 1.46 | 8.09 | 32.71 | 0.07 | 770 | 0.03 | 500 | 49 | 117 | 70 | <100 | 0.7 | 0.22 | 2.5 | 5 | 9 | 125 | 29 | 6 | 1.08
GL6141 | 2570 | 1.46 | 7.93 | 32.82 | 0.08 | 770 | 0.03 | 500 | 52 | 112 | 70 | <100 | 0.7 | 0.22 | 2.5 | 4.5 | 8.5 | 121 | 29 | 5.5 | 0.95
Average | 2574 | 1.395 | 8.029 | 33.37 | 0.072 | 761 | 0.03 | 500 | 51.2 | 117.2 | 74 |  | 0.7 | 0.221 | 2.53 | 4.9 | 8.5 | 122.9 | 29.3 | 5.85 | 0.89
Standard Deviation | 50.37636 | 0.03865805 | 0.095038 | 0.5136146 | 0.00421637 | 17.2884 | 7.314236e-18 | 66.66667 | 1.813529 | 2.898275 | 3.944053 |  | 1.170278e-16 | 0.005676462 | 0.04830459 | 0.3162278 | 0.2357023 | 3.3483 | 0.4830459 | 0.3374743 | 0.1080123
Count | 10 | 10 | 10 | 10 | 10 | 10 | 10 | 10 | 10 | 10 | 10 | 0 | 10 | 10 | 10 | 10 | 10 | 10 | 10 | 10 | 10
95% Confidence Int. | 36.03708 | 0.0276543 | 0.06798609 | 0.3674178 | 0.00301621 | 12.36738 | 5.23229e-18 | 47.69046 | 1.297321 | 2.073301 | 2.821406 |  | 8.371663e-17 | 0.004060696 | 0.03455502 | 0.2262157 | 0.1686112 | 2.395229 | 0.3455502 | 0.2414146 | 0.07726738
GPL170 - Overall Control Statistics
Analyte/Method | Fusion / ICP | [19 empty] | TGA
| Li (ppm) | Fe (%) | Al (%) | Si (%) | Ti (%) | Mn (ppm) | S (%) | P (ppm) | Sn (ppm) | Ta (ppm) | Nb (ppm) | Pb (ppm) | Ca (%) | Mg (%) | K (%) | U (ppm) | Th (ppm) | Be (ppm) | Ce (ppm) | Bi (ppm) | LOI1000 (%)
Average | 2581.75 | 1.367221 | 8.014989 | 33.26075 | 0.07320683 | 765.803 | 0.02707317 | 534.1667 | 52.63265 | 117.214 | 72.56364 | <50 | 0.6865359 | 0.2214871 | 2.535992 | 4.87 | 8.278182 | 126 | 29.97959 | 6.338 | 0.912
95% Confidence Int. | 23.14672 | 0.01145617 | 0.03945581 | 0.2070302 | 0.00107589 | 7.842903 | 0.001616229 | 15.13256 | 1.209702 | 1.342733 | 0.8871459 |  | 0.01302373 | 0.00198995 | 0.01914104 | 0.1113701 | 0.09155651 | 1.257599 | 0.3542214 | 0.1326668 | 0.01978161
Average Lab Std Dev | 76.10053 | 0.0395723 | 0.1344789 | 0.7492671 | 0.003620874 | 23.64489 | 0.004859127 | 45.99718 | 3.761501 | 5.148603 | 2.915 |  | 0.04392356 | 0.006773432 | 0.06859099 | 0.3093602 | 0.2729784 | 4.151058 | 1.04742 | 0.3371449 | 0.0670721
Overall Std Dev | 89.60225 | 0.04317614 | 0.1473322 | 0.7658202 | 0.004164831 | 30.36032 | 0.005120499 | 58.57898 | 4.211561 | 5.060507 | 3.281619 |  | 0.04953181 | 0.007703211 | 0.07409604 | 0.4311199 | 0.3386744 | 4.73965 | 1.233217 | 0.4668129 | 0.0696053
Relative Std Dev | 3.471% | 3.158% | 1.838% | 2.302% | 5.689% | 3.965% | 18.91% | 10.97% | 8.002% | 4.317% | 4.522% |  | 7.215% | 3.478% | 2.922% | 8.853% | 4.091% | 3.762% | 4.114% | 7.365% | 7.632%
Count | 60 | 57 | 56 | 55 | 60 | 60 | 41 | 60 | 49 | 57 | 55 |  | 58 | 60 | 60 | 60 | 55 | 57 | 49 | 50 | 50