## GTA-20
GTA-20
Lab 1
Sample | Fusion / ICP | [19 empty] | TGA
| Li (ppm) | Fe (%) | Al (%) | Si (%) | Ti (%) | Mn (ppm) | S (%) | P (ppm) | Sn (ppm) | Ta (ppm) | Nb (ppm) | Pb (ppm) | Ca (%) | Mg (%) | K (%) | U (ppm) | Th (ppm) | Be (ppm) | Ce (ppm) | Bi (ppm) | LOI1000 (%)
GL1001 | 5990 | 0.97 | 7.82 | 34.4 | <0.01 | 710 | <0.01 | 400 | 60 | 73.5 | 85 | <20 | 0.3 | 0.05 | 2.4 | 5.5 | 4 | 179 | 4 | 11 | 1.40
GL1013 | 5630 | 0.94 | 7.64 | 33.2 | <0.01 | 700 | <0.01 | 500 | 60 | 77 | 80 | <20 | 0.3 | 0.05 | 2.4 | 5 | 3.5 | 171 | 3.5 | 10 | 1.27
GL1036 | 5550 | 0.96 | 7.79 | 33.7 | <0.01 | 710 | <0.01 | 400 | 60 | 78.5 | 80 | <20 | 0.2 | 0.05 | 2.4 | 5 | 3.5 | 167 | 3.5 | 10 | 1.29
GL1052 | 5630 | 0.93 | 8.09 | 34.1 | <0.01 | 700 | <0.01 | 400 | 60 | 77 | 80 | <20 | 0.3 | 0.05 | 2.5 | 5 | 3.5 | 167 | 3.5 | 10 | 1.15
GL1055 | 5800 | 0.92 | 7.95 | 33.6 | <0.01 | 710 | <0.01 | 400 | 60 | 75.5 | 75 | <20 | 0.2 | 0.04 | 2.4 | 5 | 3.5 | 171 | 3.5 | 10 | 0.89
GL1069 | 5920 | 0.94 | 8.24 | 34.8 | <0.01 | 710 | <0.01 | 400 | 60 | 77.5 | 80 | <20 | 0.2 | 0.05 | 2.4 | 5 | 3.5 | 171 | 3.5 | 11 | 0.96
GL1074 | 5820 | 0.93 | 7.89 | 33.6 | <0.01 | 710 | <0.01 | 400 | 60 | 79.5 | 80 | <20 | 0.3 | 0.05 | 2.4 | 5 | 3.5 | 168 | 3.5 | 10 | 1.09
GL1111 | 5780 | 0.98 | 8.23 | 33.1 | <0.01 | 730 | <0.01 | 400 | 60 | 72.5 | 80 | <20 | 0.3 | 0.05 | 2.5 | 5 | 3.5 | 171 | 3.5 | 10 | 0.86
GL1122 | 5620 | 0.96 | 8.2 | 34 | <0.01 | 710 | <0.01 | 400 | 60 | 76 | 80 | <20 | 0.2 | 0.05 | 2.4 | 5 | 3.5 | 168 | 3 | 10 | 1.08
GL1142 | 5540 | 0.96 | 7.97 | 33.4 | <0.01 | 680 | <0.01 | 400 | 60 | 77.5 | 90 | <20 | 0.2 | 0.05 | 2.4 | 5.5 | 3.5 | 163 | 3 | 10 | 0.95
Average | 5728 | 0.949 | 7.982 | 33.79 |  | 707 |  | 410 | 60 | 76.45 | 81 |  | 0.25 | 0.049 | 2.42 | 5.1 | 3.55 | 169.6 | 3.45 | 10.2
Standard Deviation | 156.2619 | 0.01969207 | 0.2046569 | 0.5363457 |  | 12.51666 |  | 31.62278 | 0 | 2.153163 | 3.944053 |  | 0.05270463 | 0.003162278 | 0.0421637 | 0.2108185 | 0.1581139 | 4.195235 | 0.2838231 | 0.421637
Count | 10 | 10 | 10 | 10 | 0 | 10 | 0 | 10 | 10 | 10 | 10 | 0 | 10 | 10 | 10 | 10 | 10 | 10 | 10 | 10 | 0
95% Confidence Int. | 111.783 | 0.01408686 | 0.1464027 | 0.3836786 |  | 8.953876 |  | 22.62157 | 0 | 1.54028 | 2.821406 |  | 0.03770262 | 0.002262157 | 0.0301621 | 0.1508105 | 0.1131079 | 3.001091 | 0.2030348 | 0.301621
Lab 2
Sample | Fusion / ICP | [19 empty] | TGA
| Li (ppm) | Fe (%) | Al (%) | Si (%) | Ti (%) | Mn (ppm) | S (%) | P (ppm) | Sn (ppm) | Ta (ppm) | Nb (ppm) | Pb (ppm) | Ca (%) | Mg (%) | K (%) | U (ppm) | Th (ppm) | Be (ppm) | Ce (ppm) | Bi (ppm) | LOI1000 (%)
GL2001 | 5502 | 0.91 | 7.88 | 32.4 | 0.01 | 683 | 0.02 | 400 | 55 | 69.5 | 76 | 14 | 0.3 | 0.04 | 2.2 | 5 | 4.4 | 167 | 3.5 | 10.5 | 0.77
GL2013 | 5664 | 0.95 | 8.3 | 33.1 | 0.01 | 721 | 0.03 | 400 | 55 | 68.1 | 77 | 14 | 0.4 | 0.04 | 2.4 | 5 | 3.6 | 176 | 3.3 | 9.7 | 0.77
GL2036 | 5701 | 0.94 | 8.04 | 32.9 | 0.01 | 724 | <0.01 | 400 | 57 | 69.5 | 85 | 13 | 0.3 | 0.04 | 2.4 | 5 | 3.6 | 179 | 3.1 | 9.7 | 0.76
GL2052 | 5608 | 0.92 | 7.97 | 32.5 | 0.01 | 704 | <0.01 | 400 | 59 | 73.3 | 81 | 13 | 0.3 | 0.04 | 2.3 | 5 | 3.6 | 181 | 3.3 | 9.6 | 0.76
GL2055 | 5665 | 0.95 | 8.14 | 32.9 | 0.01 | 727 | <0.01 | 400 | 57 | 75.5 | 85 | 13 | 0.3 | 0.04 | 2.4 | 5 | 3.5 | 179 | 3.2 | 10 | 0.75
GL2069 | 5005 | 0.86 | 7.39 | 30.6 | 0.01 | 682 | <0.01 | 400 | 55 | 68.3 | 77 | 9 | 0.3 | 0.04 | 2.2 | 5 | 3.8 | 165 | 2.7 | 9.4 | 0.84
GL2074 | 5292 | 0.9 | 7.92 | 33.1 | 0.01 | 718 | <0.01 | 500 | 60 | 78.2 | 83 | 12 | 0.3 | 0.04 | 2.4 | 5 | 4.1 | 177 | 3.1 | 10.3 | 0.91
GL2111 | 5377 | 0.91 | 7.96 | 33.6 | 0.01 | 685 | <0.01 | 400 | 56 | 73.6 | 75 | 12 | 0.3 | 0.04 | 2.3 | 5 | 4 | 174 | 3.2 | 9.7 | 0.77
GL2122 | 5460 | 0.93 | 8 | 34.2 | 0.01 | 682 | 0.02 | 400 | 55 | 72.7 | 75 | 11 | 0.3 | 0.04 | 2.3 | 5 | 4.1 | 172 | 3.6 | 9.3 | 0.79
GL2142 | 5508 | 0.92 | 8.11 | 33.8 | 0.01 | 669 | <0.01 | 400 | 63 | 70.9 | 78 | 11 | 0.3 | 0.04 | 2.4 | 5 | 3.8 | 180 | 3.4 | 9.6 | 0.72
Average | 5530.778 | 0.9255556 | 8.035556 | 33.16667 | 0.01 | 699.5 | 0.02333333 | 410 | 57.2 | 71.96 | 79.2 | 12.2 | 0.31 | 0.04 | 2.3625 | 5 | 3.85 | 175 | 3.24 | 9.78 | 0.784
Standard Deviation | 140.4108 | 0.01810463 | 0.1300107 | 0.5958188 | 1.828559e-18 | 21.61918 | 0.005773503 | 31.62278 | 2.699794 | 3.300236 | 3.966527 | 1.549193 | 0.03162278 | 7.314236e-18 | 0.05175492 | 0 | 0.2915476 | 5.497474 | 0.2503331 | 0.3794733 | 0.05378971
Count | 9 | 9 | 9 | 9 | 10 | 10 | 3 | 10 | 10 | 10 | 10 | 10 | 10 | 10 | 8 | 10 | 10 | 10 | 10 | 10 | 10
95% Confidence Int. | 107.9293 | 0.01391645 | 0.09993506 | 0.4579868 | 1.308072e-18 | 15.46543 | 0.01434218 | 22.62157 | 1.931316 | 2.360846 | 2.837482 | 1.108226 | 0.02262157 | 5.23229e-18 | 0.04326819 | 0 | 0.2085606 | 3.932656 | 0.1790775 | 0.2714589 | 0.03847884
Lab 3
Sample | Fusion / ICP | [19 empty] | TGA
| Li (ppm) | Fe (%) | Al (%) | Si (%) | Ti (%) | Mn (ppm) | S (%) | P (ppm) | Sn (ppm) | Ta (ppm) | Nb (ppm) | Pb (ppm) | Ca (%) | Mg (%) | K (%) | U (ppm) | Th (ppm) | Be (ppm) | Ce (ppm) | Bi (ppm) | LOI1000 (%)
GL3001 | 5500 | 0.9370629 | 8.231869 | 33.89434 | 0.01798561 | 697.134 | <0.01 | 400 | 57 | 73.4 | 74 | <100 | 0.3288063 | 0.04221954 | 2.439834 | 4.8 | 3.9 | 170 | 3.5 | <100 | 0.75
GL3013 | 5740 | 0.9370629 | 8.417152 | 34.92286 | 0.01199041 | 697.134 | 0.01 | 500 | 62 | 89.4 | 79 | <100 | 0.3502502 | 0.04221954 | 2.522822 | 4.9 | 3.9 | 170 | 3.4 | <100 | 0.78
GL3036 | 5400 | 0.8811189 | 8.020116 | 33.61384 | 0.01199041 | 620 | <0.01 | 400 | 60 | 69.6 | 75 | <100 | 0.2501787 | 0.04221954 | 2.473029 | 4.4 | 3.7 | 160 | 3.1 | <100 | 0.77
GL3052 | 5480 | 0.9370629 | 8.284807 | 34.4086 | 0.02398082 | 697.134 | 0.02 | 400 | 61 | 80.2 | 87 | <100 | 0.2787706 | 0.04221954 | 2.547718 | 4.7 | 3.8 | 170 | 3.8 | <100 | 0.7
GL3055 | 5550 | 0.9300699 | 8.2054 | 34.5021 | 0.01199041 | 697.134 | 0.01 | 400 | 69 | 83.4 | 89 | <100 | 0.2930665 | 0.04221954 | 2.539419 | 4.9 | 3.9 | 170 | 3.5 | <100 | 0.7
GL3069 | 5650 | 0.9230769 | 8.231869 | 34.92286 | 0.01199041 | 697.134 | 0.01 | 400 | 66 | 78 | 85 | <100 | 0.2501787 | 0.03618818 | 2.497925 | 4.8 | 3.8 | 170 | 3 | <100 | 0.82
GL3074 | 5500 | 0.9090909 | 8.125993 | 34.4086 | 0.01199041 | 697.134 | 0.01 | 400 | 61 | 72 | 82 | <100 | 0.2716226 | 0.03618818 | 2.497925 | 4.7 | 3.9 | 170 | 3.2 | <100 | 0.77
GL3111 | 5430 | 0.8951049 | 8.073055 | 33.70734 | 0.01199041 | 697.134 | <0.01 | 500 | 60 | 74.6 | 85 | <100 | 0.2787706 | 0.04221954 | 2.473029 | 4.8 | 3.7 | 170 | 3.4 | 100 | 0.79
GL3122 | 5620 | 0.9020979 | 8.337745 | 34.5021 | 0.01798561 | 697.134 | <0.01 | 500 | 66 | 73.2 | 82 | <100 | 0.3002144 | 0.04221954 | 2.522822 | 5.1 | 4 | 170 | 3.5 | <100 | 0.78
GL3142 | 5670 | 0.9090909 | 8.2054 | 34.5021 | 0.01199041 | 620 | 0.01 | 400 | 65 | 77 | 81 | <100 | 0.2573267 | 0.03618818 | 2.481328 | 4.9 | 4 | 170 | 3.2 | <100 | 0.83
Average | 5554 | 0.9160839 | 8.21334 | 34.33848 | 0.01438849 | 697.134 | 0.01166667 | 430 | 62.7 | 75.71111 | 81.9 |  | 0.2859185 | 0.04041013 | 2.499585 | 4.8 | 3.86 | 169 | 3.36 |  | 0.769
Standard Deviation | 111.5746 | 0.01977921 | 0.1190616 | 0.4587248 | 0.004191882 | 1.215363e-13 | 0.004082483 | 48.30459 | 3.653005 | 4.332564 | 4.886489 |  | 0.03318653 | 0.002913425 | 0.03383432 | 0.1825742 | 0.1074968 | 3.162278 | 0.2366432 |  | 0.04332051
Count | 10 | 10 | 10 | 10 | 10 | 8 | 6 | 10 | 10 | 9 | 10 | 0 | 10 | 10 | 10 | 10 | 10 | 10 | 10 | 0 | 10
95% Confidence Int. | 79.81565 | 0.01414919 | 0.08517155 | 0.328152 | 0.002998692 | 1.016069e-13 | 0.004284303 | 34.55502 | 2.613202 | 3.330304 | 3.495584 |  | 0.02374022 | 0.002084139 | 0.02420362 | 0.1306057 | 0.07689856 | 2.262157 | 0.1692843 |  | 0.03098963
Lab 4
Sample | Fusion / ICP | [19 empty] | TGA
| Li (ppm) | Fe (%) | Al (%) | Si (%) | Ti (%) | Mn (ppm) | S (%) | P (ppm) | Sn (ppm) | Ta (ppm) | Nb (ppm) | Pb (ppm) | Ca (%) | Mg (%) | K (%) | U (ppm) | Th (ppm) | Be (ppm) | Ce (ppm) | Bi (ppm) | LOI1000 (%)
GL4001 | 4940 | 0.94 | 8.18 | 33.9 | 0.01 | 739 | <0.05 | 400 | <100 | 77.6 | 85 | <50 | 0.3 | 0.05 | 2.41 | 4.6 | 3.8 | 178 | 4.5 | 9.8 | 0.96
GL4013 | 5295 | 0.95 | 8.29 | 34.6 | 0.01 | 751 | <0.05 | 400 | <100 | 78.6 | 83 | <50 | 0.3 | 0.05 | 2.42 | 4.8 | 4 | 172 | 3.1 | 9.7 | 0.66
GL4036 | 5305 | 0.95 | 8.25 | 34.5 | 0.01 | 739 | <0.05 | 400 | <100 | 75.8 | 85 | <50 | 0.3 | 0.05 | 2.41 | 4.6 | 4.1 | 170 | 4.5 | 9.3 | 0.73
GL4052 | 5580 | 0.97 | 8.42 | 35.1 | 0.01 | 760 | <0.05 | 400 | <100 | 78.9 | 82 | <50 | 0.3 | 0.05 | 2.48 | 4.6 | 4 | 182 | 4.1 | 9.5 | 0.9
GL4055 | 5804 | 0.97 | 8.39 | 35.3 | 0.01 | 750 | <0.05 | 500 | <100 | 79.3 | 84 | <50 | 0.3 | 0.04 | 2.5 | 4.9 | 4.3 | 181 | 3.8 | 9.9 | 0.96
GL4069 | 5661 | 0.98 | 8.52 | 36.2 | 0.01 | 754 | <0.05 | 400 | <100 | 76.4 | 80 | <50 | 0.3 | 0.04 | 2.53 | 5.3 | 4 | 184 | 4 | 10.2 | 0.73
GL4074 | 5779 | 0.98 | 8.44 | 34.8 | 0.01 | 769 | <0.05 | 400 | <100 | 76.4 | 81 | <50 | 0.3 | 0.05 | 2.5 | 4.9 | 4 | 182 | 4 | 9.3 | 0.71
GL4111 | 5577 | 0.96 | 8.34 | 34.6 | 0.01 | 730 | <0.05 | 400 | <100 | 75.2 | 83 | <50 | 0.3 | 0.04 | 2.44 | 4.7 | 4 | 180 | 3.3 | 10.1 | 0.72
GL4122 | 5885 | 0.97 | 8.41 | 35 | 0.01 | 742 | <0.05 | 400 | <100 | 75.6 | 82 | <50 | 0.3 | 0.05 | 2.48 | 4.8 | 4 | 177 | 3.6 | 9.8 | 0.66
GL4142 | 5861 | 0.94 | 8.17 | 34.1 | 0.01 | 713 | <0.05 | 400 | <100 | 74.9 | 78 | <50 | 0.3 | 0.04 | 2.42 | 4.7 | 3.9 | 180 | 3.1 | 9.7 | 0.82
Average | 5638.556 | 0.961 | 8.341 | 34.81 | 0.01 | 744.7 |  | 410 |  | 76.87 | 82.3 |  | 0.3 | 0.046 | 2.459 | 4.79 | 4.01 | 178.6 | 3.8 | 9.73 | 0.785
Standard Deviation | 222.0147 | 0.01523884 | 0.116089 | 0.6505553 | 1.828559e-18 | 15.88885 |  | 31.62278 |  | 1.613175 | 2.213594 |  | 5.851389e-17 | 0.005163978 | 0.04408325 | 0.213177 | 0.1286684 | 4.501851 | 0.518545 | 0.3020302 | 0.1168332
Count | 9 | 10 | 10 | 10 | 10 | 10 | 0 | 10 | 0 | 10 | 10 | 0 | 10 | 10 | 10 | 10 | 10 | 10 | 10 | 10 | 10
95% Confidence Int. | 170.6556 | 0.01090121 | 0.0830451 | 0.4653792 | 1.308072e-18 | 11.3662 |  | 22.62157 |  | 1.153996 | 1.58351 |  | 4.185832e-17 | 0.003694087 | 0.03153526 | 0.1524977 | 0.09204382 | 3.220431 | 0.3709447 | 0.2160594 | 0.08357745
Lab 5
Sample | Fusion / ICP | [19 empty] | TGA
| Li (ppm) | Fe (%) | Al (%) | Si (%) | Ti (%) | Mn (ppm) | S (%) | P (ppm) | Sn (ppm) | Ta (ppm) | Nb (ppm) | Pb (ppm) | Ca (%) | Mg (%) | K (%) | U (ppm) | Th (ppm) | Be (ppm) | Ce (ppm) | Bi (ppm) | LOI1000 (%)
GL5001 | 5650 | 1.05 | 7.43 | 34.4 | 0.01 | 680 | <0.01 | 350 | 70 | 81 | 95 | <50 | 0.4 | 0.03 | 2.3 | 6.0 | 5.5 | 191 | 4 | 9 | 0.86
GL5013 | 5850 | 0.94 | 8.17 | 33 | 0.01 | 730 | <0.01 | 400 | 70 | 79 | 90 | <50 | 0.4 | 0.04 | 2.6 | 5 | 4 | 183 | 4 | 9 | 0.73
GL5036 | 5850 | 1.05 | 8.11 | 34.8 | 0.01 | 740 | <0.01 | 400 | 70 | 89.0 | 95 | <50 | 0.4 | 0.04 | 2.6 | 5 | 4.5 | 179 | 4 | 10 | 0.75
GL5052 | 5370 | 0.94 | 7.76 | 32.7 | 0.01 | 710 | 0.01 | 350 | 50 | 69 | 75 | <50 | 0.5 | 0.04 | 2.4 | 5 | 3.5 | 167 | 3.5 | 9 | 0.75
GL5055 | 5420 | 1.12 | 7.92 | 32.5 | 0.01 | 720 | <0.01 | 400 | 60 | 73 | 85 | <50 | 0.3 | 0.03 | 2.4 | 5 | 4 | 180 | 4 | 9 | 0.75
GL5069 | 5490 | 1.10 | 8.02 | 33.1 | 0.01 | 730 | <0.01 | 350 | 60 | 74 | 85 | <50 | 0.3 | 0.04 | 2.6 | 6.0 | 4 | 183 | 4 | 10 | 0.76
GL5074 | 5380 | 0.96 | 7.77 | 32.6 | 0.01 | 710 | <0.01 | 350 | 50 | 80 | 80 | <50 | 0.2 | 0.03 | 2.4 | 5 | 3.5 | 163 | 3.5 | 9 | 0.76
GL5111 | 6020 | 1.01 | 8.27 | 35.8 | 0.01 | 760 | <0.01 | 400 | 60 | 74.5 | 95 | <50 | 0.2 | 0.03 | 2.5 | 6.0 | 4.5 | 184 | 4 | 10 | 0.73
GL5122 | 5550 | 1.05 | 7.87 | 32.3 | 0.01 | 710 | <0.01 | 350 | 50 | 74 | 85 | <50 | 0.2 | 0.03 | 2.4 | 5 | 3.5 | 159 | 3.5 | 9 | 0.75
GL5142 | 5610 | 1 | 8.01 | 33.5 | 0.01 | 720 | <0.01 | 350 | 60 | 76 | 85 | <50 | 0.3 | 0.04 | 2.4 | 6.0 | 4 | 175 | 4 | 10 | 0.77
Average | 5619 | 0.97 | 7.988889 | 33.47 | 0.01 | 721 |  | 370 | 60 | 75.61111 | 87 |  | 0.3 | 0.035 | 2.46 | 5 | 3.944444 | 176.4 | 3.85 | 9.4 | 0.761
Standard Deviation | 223.2811 | 0.03316625 | 0.1757444 | 1.158591 | 1.828559e-18 | 21.3177 |  | 25.81989 | 8.164966 | 3.822448 | 6.749486 |  | 0.08660254 | 0.005270463 | 0.1074968 | 0 | 0.390868 | 10.27619 | 0.2415229 | 0.5163978 | 0.03695342
Count | 10 | 5 | 9 | 10 | 10 | 10 | 1 | 10 | 10 | 9 | 10 | 0 | 9 | 10 | 10 | 6 | 9 | 10 | 10 | 10 | 10
95% Confidence Int. | 159.7257 | 0.04118134 | 0.1350891 | 0.8288061 | 1.308072e-18 | 15.24977 |  | 18.47044 | 5.840865 | 2.938194 | 4.828291 |  | 0.06656861 | 0.003770262 | 0.07689856 | 0 | 0.3004477 | 7.351141 | 0.1727751 | 0.3694087 | 0.02643489
Lab 6
Sample | Fusion / ICP | [19 empty] | TGA
| Li (ppm) | Fe (%) | Al (%) | Si (%) | Ti (%) | Mn (ppm) | S (%) | P (ppm) | Sn (ppm) | Ta (ppm) | Nb (ppm) | Pb (ppm) | Ca (%) | Mg (%) | K (%) | U (ppm) | Th (ppm) | Be (ppm) | Ce (ppm) | Bi (ppm) | LOI1000 (%)
GL6001 | 5520 | 0.94 | 8.09 | 33.21 | 0.01 | 690 | 0.01 | 400 | 57 | 73 | 85 | <100 | 0.3 | 0.03 | 2.4 | 5 | 3.5 | 178 | 3 | 9 | 0.64
GL6013 | 5680 | 0.97 | 8.28 | 34.28 | 0.01 | 700 | 0.01 | 400 | 56 | 76 | 85 | <100 | 0.3 | 0.03 | 2.4 | 5 | 4 | 183 | 3 | 9 | 0.82
GL6036 | 5690 | 0.94 | 7.98 | 33.65 | 0.01 | 700 | 0.01 | 400 | 58 | 78 | 85 | <100 | 0.3 | 0.03 | 2.4 | 5 | 4 | 174 | 3 | 9 | 0.7
GL6052 | 5680 | 0.97 | 7.97 | 34.5 | 0.01 | 710 | <0.01 | 400 | 58 | 78 | 80 | <100 | 0.3 | 0.04 | 2.4 | 5 | 4 | 184 | 3 | 9 | 0.82
GL6055 | 5880 | 0.98 | 8.05 | 33.99 | 0.01 | 730 | <0.01 | 400 | 56 | 77 | 85 | <100 | 0.3 | 0.04 | 2.5 | 5.5 | 4 | 185 | 3 | 9 | 0.83
GL6069 | 5660 | 0.97 | 8.16 | 33.44 | 0.01 | 710 | <0.01 | 400 | 54 | 79 | 85 | <100 | 0.3 | 0.03 | 2.4 | 5 | 4 | 173 | 3 | 8.5 | 0.87
GL6074 | 5760 | 0.98 | 7.71 | 34.58 | 0.01 | 720 | <0.01 | 400 | 55 | 79 | 90 | <100 | 0.3 | 0.04 | 2.5 | 5.5 | 4.5 | 177 | 3 | 8.5 | 0.77
GL6111 | 5540 | 0.96 | 8.1 | 34.44 | 0.01 | 710 | <0.01 | 400 | 57 | 79 | 85 | <100 | 0.3 | 0.03 | 2.4 | 5 | 4 | 169 | 3 | 9 | 0.89
GL6122 | 5640 | 0.97 | 8.32 | 33.14 | 0.01 | 720 | 0.01 | 400 | 57 | 74 | 85 | <100 | 0.3 | 0.03 | 2.4 | 5 | 4 | 172 | 3 | 9 | 0.84
GL6142 | 5660 | 0.97 | 8.39 | 34.43 | 0.01 | 720 | 0.01 | 400 | 57 | 77 | 85 | <100 | 0.3 | 0.04 | 2.4 | 5 | 4.5 | 173 | 3 | 9 | 0.72
Average | 5671 | 0.965 | 8.105 | 33.966 | 0.01 | 711 | 0.01 | 400 | 56.5 | 77 | 85 |  | 0.3 | 0.034 | 2.42 | 5.1 | 4.05 | 176.8 | 3 | 8.9 | 0.79
Standard Deviation | 101.8114 | 0.01433721 | 0.1983963 | 0.5609159 | 1.828559e-18 | 11.97219 | 0 | 0 | 1.269296 | 2.108185 | 2.357023 |  | 5.851389e-17 | 0.005163978 | 0.0421637 | 0.2108185 | 0.2838231 | 5.573748 | 0 | 0.2108185 | 0.08041559
Count | 10 | 10 | 10 | 10 | 10 | 10 | 5 | 10 | 10 | 10 | 10 | 0 | 10 | 10 | 10 | 10 | 10 | 10 | 10 | 10 | 10
95% Confidence Int. | 72.83147 | 0.01025622 | 0.1419242 | 0.4012551 | 1.308072e-18 | 8.564389 | 0 | 0 | 0.9079993 | 1.508105 | 1.686112 |  | 4.185832e-17 | 0.003694087 | 0.0301621 | 0.1508105 | 0.2030348 | 3.987219 | 0 | 0.1508105 | 0.05752585
GPL171 - Overall Control Statistics
Analyte/Method | Fusion / ICP | [19 empty] | TGA
| Li (ppm) | Fe (%) | Al (%) | Si (%) | Ti (%) | Mn (ppm) | S (%) | P (ppm) | Sn (ppm) | Ta (ppm) | Nb (ppm) | Pb (ppm) | Ca (%) | Mg (%) | K (%) | U (ppm) | Th (ppm) | Be (ppm) | Ce (ppm) | Bi (ppm) | LOI1000 (%)
Average | 5624.897 | 0.9461267 | 8.114369 | 33.93635 | 0.0108777 | 713.9495 | <0.02 | 405 | 59.28 | 75.59828 | 82.73333 | <50 | 0.2908336 | 0.04073502 | 2.439411 | 4.9625 | 3.876271 | 174.2333 | 3.45 | 9.602 | 0.7778
95% Confidence Int. | 45.21318 | 0.007452733 | 0.05336196 | 0.2244485 | 0.000717381 | 5.84235 |  | 9.117759 | 1.314372 | 0.8850325 | 1.257351 |  | 0.01219153 | 0.001729862 | 0.01848403 | 0.05676628 | 0.07486598 | 1.757455 | 0.106935 | 0.1619398 | 0.01998298
Average Lab Std Dev | 166.3793 | 0.02099425 | 0.1615997 | 0.6991992 | 0.001874667 | 15.67529 |  | 31.62278 | 4.216897 | 3.053868 | 4.304606 |  | 0.04542232 | 0.004074293 | 0.05898838 | 0.1671659 | 0.248812 | 5.982691 | 0.2962106 | 0.3805552 | 0.07245995
Overall Std Dev | 171.9547 | 0.02730464 | 0.2029461 | 0.8612711 | 0.00252424 | 22.21962 |  | 35.29536 | 4.624866 | 3.365954 | 4.867278 |  | 0.04678227 | 0.006696393 | 0.07029843 | 0.2119713 | 0.2872815 | 6.803206 | 0.4139516 | 0.5698156 | 0.07031387
Relative Std Dev | 3.057% | 2.886% | 2.501% | 2.538% | 23.21% | 3.112% |  | 8.715% | 7.802% | 4.452% | 5.883% |  | 16.09% | 16.44% | 2.882% | 4.271% | 7.411% | 3.905% | 12% | 5.934% | 9.04%
Count | 58 | 54 | 58 | 59 | 50 | 58 |  | 60 | 50 | 58 | 60 |  | 59 | 60 | 58 | 56 | 59 | 60 | 60 | 50 | 50