## GTA-21
GTA-21
Lab 1
Sample | Fusion / ICP | [19 empty] | TGA
| Li (ppm) | Fe (%) | Al (%) | Si (%) | Ti (%) | Mn (ppm) | S (%) | P (ppm) | Sn (ppm) | Ta (ppm) | Nb (ppm) | Pb (ppm) | Ca (%) | Mg (%) | K (%) | U (ppm) | Th (ppm) | Be (ppm) | Ce (ppm) | Bi (ppm) | LOI1000 (%)
GL1003 | 5470 | 0.94 | 7.96 | 34.4 | <0.01 | 790 | <0.01 | 500 | 60 | 98.5 | 85 | <20 | 0.3 | 0.1 | 2.3 | 5.5 | 3.5 | 175 | 2.5 | 13 | 1.16
GL1010 | 5280 | 0.92 | 7.78 | 33.3 | <0.01 | 750 | <0.01 | 500 | 60 | 96.5 | 85 | <20 | 0.3 | 0.1 | 2.3 | 5 | 3.5 | 167 | 2 | 13 | 1.20
GL1031 | 5300 | 0.92 | 7.82 | 34 | <0.01 | 760 | <0.01 | 500 | 70 | 99 | 85 | <20 | 0.3 | 0.1 | 2.3 | 5 | 3 | 166 | 2 | 13 | 1.20
GL1044 | 5410 | 0.93 | 8.1 | 33.5 | <0.01 | 770 | 0.02 | 500 | 60 | 102 | 90 | <20 | 0.4 | 0.1 | 2.4 | 5 | 3 | 171 | 2.5 | 12 | 1.11
GL1049 | 5270 | 0.91 | 7.61 | 33.2 | <0.01 | 750 | <0.01 | 500 | 60 | 95.5 | 85 | <20 | 0.3 | 0.09 | 2.2 | 5 | 3 | 167 | 2 | 13 | 0.96
GL1059 | 5430 | 0.92 | 8.24 | 34.3 | <0.01 | 770 | <0.01 | 500 | 60 | 96.5 | 95 | <20 | 0.3 | 0.09 | 2.3 | 5.5 | 3.5 | 169 | 2 | 13 | 1.03
GL1067 | 5380 | 0.92 | 8.25 | 32.5 | <0.01 | 770 | <0.01 | 500 | 60 | 98.5 | 80 | <20 | 0.3 | 0.1 | 2.3 | 5 | 3 | 169 | 2 | 12 | 1.08
GL1103 | 5360 | 0.93 | 8.39 | 34.2 | <0.01 | 780 | <0.01 | 400 | 60 | 94 | 90 | <20 | 0.3 | 0.09 | 2.4 | 5 | 3 | 168 | 2 | 13 | 1.17
GL1113 | 5240 | 0.98 | 8.33 | 33.6 | <0.01 | 780 | <0.01 | 400 | 70 | 90 | 85 | <20 | 0.3 | 0.1 | 2.3 | 5 | 3 | 164 | 2 | 12 | 1.04
GL1135 | 5240 | 0.92 | 8.04 | 34 | <0.01 | 740 | <0.01 | 500 | 60 | 102 | 90 | <20 | 0.3 | 0.09 | 2.3 | 5 | 3 | 161 | 2 | 12 | 1.08
Average | 5338 | 0.929 | 8.052 | 33.7 |  | 766 |  | 480 | 62 | 97.25 | 87 |  | 0.31 | 0.096 | 2.31 | 5.1 | 3.15 | 167.7 | 2.1 | 12.6
Standard Deviation | 82.97255 | 0.01969207 | 0.2582333 | 0.5944185 |  | 15.77621 |  | 42.1637 | 4.21637 | 3.630503 | 4.21637 |  | 0.03162278 | 0.005163978 | 0.05676462 | 0.2108185 | 0.2415229 | 3.802046 | 0.2108185 | 0.5163978
Count | 10 | 10 | 10 | 10 | 0 | 10 | 1 | 10 | 10 | 10 | 10 | 0 | 10 | 10 | 10 | 10 | 10 | 10 | 10 | 10 | 0
95% Confidence Int. | 59.35499 | 0.01408686 | 0.184729 | 0.4252214 |  | 11.28562 |  | 30.1621 | 3.01621 | 2.597106 | 3.01621 |  | 0.02262157 | 0.003694087 | 0.04060696 | 0.1508105 | 0.1727751 | 2.71982 | 0.1508105 | 0.3694087
Lab 2
Sample | Fusion / ICP | [19 empty] | TGA
| Li (ppm) | Fe (%) | Al (%) | Si (%) | Ti (%) | Mn (ppm) | S (%) | P (ppm) | Sn (ppm) | Ta (ppm) | Nb (ppm) | Pb (ppm) | Ca (%) | Mg (%) | K (%) | U (ppm) | Th (ppm) | Be (ppm) | Ce (ppm) | Bi (ppm) | LOI1000 (%)
GL2003 | 5191 | 0.94 | 8.45 | 33.2 | 0.01 | 787 | 0.03 | 400 | 54 | 85.9 | 83 | 14 | 0.4 | 0.09 | 2.2 | 5 | 3.5 | 165 | 2.4 | 11.7 | 0.8
GL2010 | 5101 | 0.87 | 7.95 | 32.4 | 0.01 | 752 | 0.01 | 400 | 53 | 93.1 | 82 | 14 | 0.4 | 0.09 | 2.2 | 5 | 3.6 | 166 | 2.1 | 11.5 | 0.83
GL2031 | 5157 | 0.91 | 8.09 | 32.3 | <0.01 | 767 | <0.01 | 400 | 53 | 86.9 | 81 | 13 | 0.4 | 0.09 | 2.2 | 5 | 3.3 | 174 | 2.1 | 11.7 | 0.82
GL2044 | 5305 | 0.91 | 8.18 | 32.9 | 0.01 | 777 | <0.01 | 400 | 58 | 96.4 | 88 | 14 | 0.4 | 0.09 | 2.2 | 6 | 3.6 | 179 | 2.2 | 11.8 | 0.82
GL2049 | 5210 | 0.91 | 8.19 | 32.6 | <0.01 | 777 | <0.01 | 500 | 56 | 95.5 | 86 | 13 | 0.4 | 0.09 | 2.3 | 5 | 3.3 | 181 | 1.9 | 11.7 | 0.85
GL2059 | 4891 | 0.87 | 7.96 | 32.3 | 0.01 | 783 | <0.01 | 500 | 58 | 101 | 89 | 12 | 0.4 | 0.08 | 2.2 | 6 | 4 | 174 | 1.8 | 12.2 | 0.77
GL2067 | 4998 | 0.87 | 7.98 | 32 | <0.01 | 791 | <0.01 | 500 | 58 | 96.9 | 86 | 11 | 0.4 | 0.09 | 2.2 | 6 | 3.6 | 171 | 1.7 | 12.5 | 0.84
GL2103 | 4953 | 0.87 | 8.02 | 32.8 | <0.01 | 766 | <0.01 | 400 | 59 | 103 | 98 | 11 | 0.4 | 0.09 | 2.3 | 5 | 3.8 | 175 | 1.8 | 12.7 | 0.8
GL2113 | 4956 | 0.89 | 8.06 | 33.4 | <0.01 | 726 | <0.01 | 400 | 53 | 88.7 | 84 | 10 | 0.4 | 0.09 | 2.2 | 5 | 3.5 | 162 | 1.7 | 10.8 | 0.8
GL2135 | 4961 | 0.87 | 8 | 32.3 | <0.01 | 719 | <0.01 | 400 | 55 | 96.4 | 85 | 11 | 0.4 | 0.08 | 2.2 | 5 | 3.5 | 166 | 2.1 | 11.1 | 0.77
Average | 5072.3 | 0.891 | 8.088 | 32.62 | 0.01 | 764.5 |  | 430 | 55.7 | 94.38 | 86.2 | 12.3 | 0.4 | 0.088 | 2.22 | 5.3 | 3.57 | 171.3 | 1.98 | 11.77 | 0.81
Standard Deviation | 138.9381 | 0.02514403 | 0.1528107 | 0.4467164 | 0 | 24.90091 |  | 48.30459 | 2.406011 | 5.73155 | 4.848826 | 1.494434 | 5.851389e-17 | 0.00421637 | 0.0421637 | 0.4830459 | 0.2110819 | 6.360468 | 0.2347576 | 0.5831905 | 0.02708013
Count | 10 | 10 | 10 | 10 | 4 | 10 | 1 | 10 | 10 | 10 | 10 | 10 | 10 | 10 | 10 | 10 | 10 | 10 | 10 | 10 | 10
95% Confidence Int. | 99.39031 | 0.01798696 | 0.1093142 | 0.3195617 | 0 | 17.81304 |  | 34.55502 | 1.721157 | 4.100104 | 3.468641 | 1.069054 | 4.185832e-17 | 0.00301621 | 0.0301621 | 0.3455502 | 0.1509989 | 4.550005 | 0.1679354 | 0.4171893 | 0.01937196
Lab 3
Sample | Fusion / ICP | [19 empty] | TGA
| Li (ppm) | Fe (%) | Al (%) | Si (%) | Ti (%) | Mn (ppm) | S (%) | P (ppm) | Sn (ppm) | Ta (ppm) | Nb (ppm) | Pb (ppm) | Ca (%) | Mg (%) | K (%) | U (ppm) | Th (ppm) | Be (ppm) | Ce (ppm) | Bi (ppm) | LOI1000 (%)
GL3003 | 5020 | 0.8811189 | 8.178931 | 33.52034 | 0.01199041 | 697.134 | 0.01 | 400 | 57 | 96.1 | 83 | <100 | 0.4002859 | 0.09047045 | 2.282158 | 5.3 | 3.7 | 160 | 2 | 100 | 0.8
GL3010 | 5110 | 0.9230769 | 8.311276 | 33.98784 | 0.01199041 | 697.134 | 0.01 | 500 | 59 | 98.4 | 84 | <100 | 0.4002859 | 0.09047045 | 2.33195 | 5.3 | 3.9 | 160 | 2.3 | <100 | 0.82
GL3031 | 5190 | 0.8811189 | 8.417152 | 34.5021 | 0.01199041 | 697.134 | 0.01 | 400 | 59 | 97.5 | 87 | <100 | 0.4002859 | 0.09047045 | 2.348548 | 5.1 | 3.7 | 170 | 2.1 | <100 | 0.71
GL3044 | 5110 | 0.9230769 | 8.311276 | 34.08135 | 0.01199041 | 697.134 | 0.01 | 400 | 60 | 98.4 | 88 | <100 | 0.3216583 | 0.07840772 | 2.340249 | 4.9 | 3.4 | 170 | 2 | <100 | 0.81
GL3049 | 5100 | 0.8671329 | 8.390683 | 34.3151 | 0.01199041 | 697.134 | <0.01 | 500 | 62 | 101 | 89 | <100 | 0.3216583 | 0.09047045 | 2.406639 | 4.9 | 3.4 | 160 | 2 | <100 | 0.73
GL3059 | 5330 | 0.951049 | 8.364214 | 35.20337 | 0.01199041 | 774.5933 | <0.01 | 400 | 57 | 94.5 | 91 | <100 | 0.3716941 | 0.09047045 | 2.365145 | 4.8 | 3.3 | 170 | 2.4 | <100 | 0.74
GL3067 | 4690 | 0.8181818 | 7.64955 | 31.41655 | 0.01199041 | 620 | <0.01 | 400 | 61 | 90.3 | 75 | <100 | 0.3288063 | 0.07840772 | 2.207469 | 4.5 | 3.4 | 150 | 2.4 | <100 | 0.82
GL3103 | 5070 | 0.8321678 | 8.231869 | 33.38008 | 0.01199041 | 697.134 | 0.01 | 500 | 54 | 86.6 | 79 | <100 | 0.3573981 | 0.07840772 | 2.290456 | 5.1 | 3.6 | 160 | 1.8 | 100 | 0.76
GL3113 | 5140 | 0.8461538 | 8.2054 | 33.61384 | 0.01199041 | 697.134 | 0.01 | 400 | 56 | 92.4 | 83 | <100 | 0.3502502 | 0.07840772 | 2.298755 | 5.1 | 3.6 | 170 | 2.2 | <100 | 0.84
GL3135 | 5120 | 0.8811189 | 8.258338 | 33.61384 | 0.01199041 | 774.5933 | 0.01 | 500 | 67 | 108.5 | 89 | <100 | 0.3716941 | 0.07840772 | 2.290456 | 5.2 | 3.6 | 170 | 1.7 | 100 | 0.85
Average | 5088 | 0.8804196 | 8.231869 | 33.76344 | 0.01199041 | 714.3472 | 0.01 | 440 | 59.2 | 96.37 | 84.8 |  | 0.3624017 | 0.08443908 | 2.316183 | 5.02 | 3.56 | 164 | 2.09 |  | 0.788
Standard Deviation | 162.3303 | 0.04240246 | 0.2193366 | 0.9907056 | 1.828559e-18 | 34.15636 | 0 | 51.63978 | 3.645393 | 6.05274 | 5.006662 |  | 0.0317975 | 0.006357615 | 0.05483183 | 0.2485514 | 0.1837873 | 6.992059 | 0.2378141 |  | 0.0491709
Count | 10 | 10 | 10 | 10 | 10 | 9 | 7 | 10 | 10 | 10 | 10 | 0 | 10 | 10 | 10 | 10 | 10 | 10 | 10 | 0 | 10
95% Confidence Int. | 116.1241 | 0.0303329 | 0.1569039 | 0.7087081 | 1.308072e-18 | 26.2549 | 0 | 36.94087 | 2.607757 | 4.32987 | 3.58155 |  | 0.02274656 | 0.004547964 | 0.03922433 | 0.1778029 | 0.1314735 | 5.001818 | 0.170122 |  | 0.03517475
Lab 4
Sample | Fusion / ICP | [19 empty] | TGA
| Li (ppm) | Fe (%) | Al (%) | Si (%) | Ti (%) | Mn (ppm) | S (%) | P (ppm) | Sn (ppm) | Ta (ppm) | Nb (ppm) | Pb (ppm) | Ca (%) | Mg (%) | K (%) | U (ppm) | Th (ppm) | Be (ppm) | Ce (ppm) | Bi (ppm) | LOI1000 (%)
GL4003 | 4704 | 0.93 | 8.49 | 34.5 | <0.01 | 824 | <0.05 | 400 | <100 | 100.7 | 88 | <50 | 0.4 | 0.1 | 2.34 | 5.1 | 3.7 | 170 | 1.9 | 11.6 | 0.82
GL4010 | 4710 | 0.89 | 8.16 | 33.4 | <0.01 | 785 | <0.05 | 400 | <100 | 102.1 | 85 | <50 | 0.4 | 0.09 | 2.22 | 4.8 | 3.5 | 170 | 2 | 11.2 | 0.68
GL4031 | 4856 | 0.92 | 8.46 | 34.6 | <0.01 | 810 | <0.05 | 400 | <100 | 97 | 87 | <50 | 0.4 | 0.09 | 2.33 | 4.9 | 3.6 | 178 | 2.3 | 11.3 | 0.78
GL4044 | 5004 | 0.94 | 8.55 | 34.8 | <0.01 | 831 | <0.05 | 400 | <100 | 96 | 84 | <50 | 0.4 | 0.1 | 2.35 | 4.8 | 3.7 | 170 | 2 | 11.3 | 0.85
GL4049 | 5080 | 0.93 | 8.48 | 34.4 | <0.01 | 809 | <0.05 | 500 | <100 | 94 | 87 | <50 | 0.4 | 0.09 | 2.35 | 4.9 | 3.8 | 175 | 2.2 | 11.6 | 0.96
GL4059 | 4964 | 0.9 | 8.16 | 33.1 | 0.02 | 800 | <0.05 | 400 | <100 | 96.5 | 89 | <50 | 0.4 | 0.09 | 2.34 | 5.5 | 3.5 | 171 | 3.9 | 10.7 | 0.76
GL4067 | 4989 | 0.85 | 7.81 | 31.3 | <0.01 | 750 | <0.05 | 400 | <100 | 89.7 | 79 | <50 | 0.3 | 0.09 | 2.13 | 4.9 | 3.6 | 165 | 1.9 | 11 | 0.8
GL4103 | 5229 | 0.93 | 8.37 | 34 | <0.01 | 807 | <0.05 | 400 | <100 | 95.5 | 87 | <50 | 0.4 | 0.09 | 2.3 | 5 | 3.7 | 173 | 1.7 | 12.2 | 0.71
GL4113 | 5204 | 0.87 | 7.91 | 33 | <0.01 | 751 | <0.05 | 400 | <100 | 100.7 | 83 | <50 | 0.4 | 0.09 | 2.19 | 4.9 | 3.5 | 169 | 1.7 | 11.5 | 0.71
GL4135 | 5314 | 0.89 | 8.11 | 33.3 | <0.01 | 764 | <0.05 | 400 | <100 | 92.2 | 81 | <50 | 0.3 | 0.09 | 2.24 | 4.8 | 3.6 | 168 | 1.8 | 11.8 | 0.78
Average | 5005.4 | 0.905 | 8.25 | 33.64 |  | 793.1 |  | 410 |  | 96.44 | 85 |  | 0.38 | 0.092 | 2.279 | 4.96 | 3.62 | 170.9 | 1.944444 | 11.42 | 0.785
Standard Deviation | 208.8717 | 0.02990726 | 0.2590581 | 1.05746 |  | 29.27437 |  | 31.62278 |  | 3.931129 | 3.231787 |  | 0.0421637 | 0.00421637 | 0.07866243 | 0.21187 | 0.1032796 | 3.665151 | 0.2068279 | 0.4211096 | 0.08113774
Count | 10 | 10 | 10 | 10 | 0 | 10 | 0 | 10 | 0 | 10 | 10 | 0 | 10 | 10 | 10 | 10 | 10 | 10 | 9 | 10 | 10
95% Confidence Int. | 149.4178 | 0.02139437 | 0.185319 | 0.7564615 |  | 20.94162 |  | 22.62157 |  | 2.812161 | 2.311881 |  | 0.0301621 | 0.00301621 | 0.05627171 | 0.1515627 | 0.07388174 | 2.621891 | 0.158982 | 0.3012437 | 0.05804244
Lab 5
Sample | Fusion / ICP | [19 empty] | TGA
| Li (ppm) | Fe (%) | Al (%) | Si (%) | Ti (%) | Mn (ppm) | S (%) | P (ppm) | Sn (ppm) | Ta (ppm) | Nb (ppm) | Pb (ppm) | Ca (%) | Mg (%) | K (%) | U (ppm) | Th (ppm) | Be (ppm) | Ce (ppm) | Bi (ppm) | LOI1000 (%)
GL5003 | 5030 | 1.18 | 7.75 | 33 | 0.01 | 750 | <0.01 | 400 | 70 | 99 | 95 | <50 | 0.5 | 0.08 | 2.2 | 6 | 4.5 | 191 | 3.0 | 11 | 0.81
GL5010 | 5420 | 0.91 | 7.9 | 33.1 | 0.01 | 810 | <0.01 | 450 | 60 | 94.5 | 90 | <50 | 0.5 | 0.09 | 2.4 | 5 | 4 | 169 | 2 | 10 | 0.78
GL5031 | 5070 | 0.97 | 7.86 | 33.2 | 0.01 | 750 | <0.01 | 400 | 70 | 106 | 95 | <50 | 0.5 | 0.08 | 2.3 | 5 | 3.5 | 158 | 2 | 11 | 0.77
GL5044 | 5180 | 1.01 | 7.97 | 34.6 | 0.01 | 760 | <0.01 | 450 | 60 | 100 | 90 | <50 | 0.5 | 0.09 | 2.5 | 5 | 4.5 | 166 | 2 | 11 | 0.77
GL5049 | 4840 | 0.98 | 7.85 | 32.6 | 0.005 | 760 | <0.01 | 350 | 60 | 91 | 90 | <50 | 0.5 | 0.07 | 2.3 | 6 | 4 | 184 | 2.5 | 12 | 0.95
GL5059 | 5000 | 0.93 | 8.05 | 34.5 | 0.005 | 770 | <0.01 | 400 | 60 | 79.0 | 75 | <50 | 0.4 | 0.08 | 2.3 | 6 | 3.5 | 176 | 2 | 11 | 0.84
GL5067 | 5170 | 0.91 | 8.13 | 32.9 | 0.005 | 780 | <0.01 | 400 | 60 | 94.5 | 95 | <50 | 0.3 | 0.08 | 2.4 | 6 | 3.5 | 185 | 2.5 | 11 | 0.84
GL5103 | 5530 | 0.86 | 8.17 | 32.6 | 0.01 | 800 | <0.01 | 350 | 50 | 86.5 | 85 | <50 | 0.3 | 0.08 | 2.4 | 6 | 3.5 | 162 | 2.5 | 11 | 0.72
GL5113 | 5720 | 0.97 | 8.45 | 35.6 | 0.005 | 810 | <0.01 | 400 | 60 | 100 | 95 | <50 | 0.4 | 0.08 | 2.5 | 6 | 3.5 | 178 | 2 | 12 | 0.67
GL5135 | 5410 | 0.9 | 8.25 | 34.8 | 0.01 | 790 | <0.01 | 400 | 50 | 99 | 90 | <50 | 0.4 | 0.08 | 2.3 | 6 | 3.5 | 158 | 2 | 11 | 0.83
Average | 5183.333 | 0.9377778 | 8.038 | 33.69 | 0.008 | 778 |  | 400 | 60 | 96.72222 | 90 |  | 0.43 | 0.081 | 2.325 | 5.7 | 3.625 | 170.6667 | 2.166667 | 11.1 | 0.798
Standard Deviation | 227.9254 | 0.04763869 | 0.2145693 | 1.076465 | 0.002581989 | 23.47576 |  | 33.33333 | 6.666667 | 5.756035 | 6.236096 |  | 0.08232726 | 0.005676462 | 0.07071068 | 0.4830459 | 0.231455 | 10.52378 | 0.25 | 0.5676462 | 0.07612855
Count | 9 | 9 | 10 | 10 | 10 | 10 | 0 | 10 | 10 | 9 | 10 | 0 | 10 | 10 | 8 | 10 | 8 | 9 | 9 | 10 | 10
95% Confidence Int. | 175.199 | 0.03661834 | 0.1534937 | 0.770057 | 0.001847044 | 16.79354 |  | 23.84523 | 4.769046 | 4.424481 | 4.461034 |  | 0.05889337 | 0.004060696 | 0.05911561 | 0.3455502 | 0.1935012 | 8.089295 | 0.192167 | 0.4060696 | 0.05445908
Lab 6
Sample | Fusion / ICP | [19 empty] | TGA
| Li (ppm) | Fe (%) | Al (%) | Si (%) | Ti (%) | Mn (ppm) | S (%) | P (ppm) | Sn (ppm) | Ta (ppm) | Nb (ppm) | Pb (ppm) | Ca (%) | Mg (%) | K (%) | U (ppm) | Th (ppm) | Be (ppm) | Ce (ppm) | Bi (ppm) | LOI1000 (%)
GL6003 | 5220 | 0.92 | 8.17 | 34.2 | <0.01 | 760 | 0.01 | 300 | 57 | 97 | 90 | <100 | 0.4 | 0.08 | 2.3 | 5.5 | 3.5 | 178 | 2 | 11.5 | 0.68
GL6010 | 5090 | 0.93 | 8.3 | 33.94 | <0.01 | 740 | 0.01 | 400 | 56 | 97 | 90 | <100 | 0.4 | 0.08 | 2.3 | 5 | 3.5 | 172 | 2 | 10.5 | 0.84
GL6031 | 5100 | 0.95 | 8.3 | 34.21 | <0.01 | 770 | 0.01 | 500 | 58 | 98 | 90 | <100 | 0.4 | 0.08 | 2.4 | 5.5 | 3.5 | 161 | 2 | 11 | 0.67
GL6044 | 5200 | 0.94 | 8.31 | 33.92 | <0.01 | 710 | 0.01 | 400 | 57 | 98 | 90 | <100 | 0.4 | 0.08 | 2.3 | 5.5 | 4 | 173 | 2 | 11.5 | 0.93
GL6049 | 5140 | 0.93 | 8.08 | 33.91 | <0.01 | 770 | 0.01 | 400 | 55 | 100 | 90 | <100 | 0.4 | 0.09 | 2.3 | 5 | 4 | 179 | 2 | 11 | 0.9
GL6059 | 5250 | 0.9 | 8.1 | 34.6 | <0.01 | 770 | 0.02 | 500 | 58 | 101 | 90 | <100 | 0.4 | 0.08 | 2.3 | 5 | 4 | 172 | 2 | 10.5 | 0.97
GL6067 | 5140 | 0.93 | 8.09 | 33.83 | <0.01 | 790 | 0.01 | 500 | 55 | 103 | 90 | <100 | 0.4 | 0.08 | 2.3 | 5 | 3.5 | 170 | 2 | 11 | 0.88
GL6103 | 4980 | 0.94 | 7.9 | 33.64 | <0.01 | 780 | <0.01 | 400 | 56 | 100 | 85 | <100 | 0.4 | 0.09 | 2.3 | 5 | 3.5 | 162 | 2 | 11 | 0.67
GL6113 | 5130 | 0.95 | 8.31 | 34.72 | <0.01 | 770 | <0.01 | 400 | 57 | 101 | 90 | <100 | 0.4 | 0.08 | 2.3 | 5 | 3.5 | 157 | 2 | 11 | 0.97
GL6135 | 5210 | 0.94 | 8.32 | 33.14 | <0.01 | 760 | 0.01 | 400 | 58 | 100 | 90 | <100 | 0.4 | 0.08 | 2.2 | 5.5 | 3.5 | 164 | 3 | 10.5 | 0.92
Average | 5146 | 0.933 | 8.188 | 34.011 |  | 762 | 0.01125 | 420 | 56.7 | 99.5 | 89.5 |  | 0.4 | 0.082 | 2.3 | 5.2 | 3.65 | 168.8 | 2.1 | 10.95 | 0.843
Standard Deviation | 79.19035 | 0.01494434 | 0.1432015 | 0.4567384 |  | 22.50926 | 0.003535534 | 63.24555 | 1.159502 | 1.95789 | 1.581139 |  | 5.851389e-17 | 0.00421637 | 0.04714045 | 0.2581989 | 0.2415229 | 7.43565 | 0.3162278 | 0.3689324 | 0.1232928
Count | 10 | 10 | 10 | 10 | 0 | 10 | 8 | 10 | 10 | 10 | 10 | 0 | 10 | 10 | 10 | 10 | 10 | 10 | 10 | 10 | 10
95% Confidence Int. | 56.64936 | 0.01069054 | 0.1024402 | 0.326731 |  | 16.10215 | 0.00295578 | 45.24314 | 0.8294576 | 1.40059 | 1.131079 |  | 4.185832e-17 | 0.00301621 | 0.03372225 | 0.1847044 | 0.1727751 | 5.319143 | 0.2262157 | 0.2639183 | 0.08819835
GPL172 - Overall Control Statistics
Analyte/Method | Fusion / ICP | [19 empty] | TGA
| Li (ppm) | Fe (%) | Al (%) | Si (%) | Ti (%) | Mn (ppm) | S (%) | P (ppm) | Sn (ppm) | Ta (ppm) | Nb (ppm) | Pb (ppm) | Ca (%) | Mg (%) | K (%) | U (ppm) | Th (ppm) | Be (ppm) | Ce (ppm) | Bi (ppm) | LOI1000 (%)
Average | 5138.085 | 0.9122745 | 8.141311 | 33.57074 | <0.02 | 763.8157 | <0.03 | 430 | 58.72 | 96.77797 | 87.08333 | <50 | 0.3804003 | 0.08723985 | 2.290549 | 5.213333 | 3.525862 | 168.8644 | 2.063793 | 11.568 | 0.8048
95% Confidence Int. | 48.40056 | 0.009782373 | 0.05710475 | 0.2327279 |  | 8.862818 |  | 13.28332 | 1.285205 | 1.242896 | 1.217522 |  | 0.01427599 | 0.001877312 | 0.01757276 | 0.1050103 | 0.069577 | 1.816786 | 0.0649122 | 0.2166236 | 0.02218713
Average Lab Std Dev | 160.4098 | 0.03215896 | 0.2128387 | 0.8185349 |  | 25.6592 |  | 46.34812 | 4.065574 | 4.744926 | 4.43826 |  | 0.04196553 | 0.005043833 | 0.05974464 | 0.3377485 | 0.2078614 | 6.871102 | 0.245421 | 0.4984866 | 0.07839785
Overall Std Dev | 185.7264 | 0.03753768 | 0.2210557 | 0.9009029 |  | 34.00909 |  | 51.4205 | 4.522235 | 4.769337 | 4.713096 |  | 0.05526318 | 0.007267183 | 0.06683268 | 0.4065008 | 0.2646151 | 6.971513 | 0.246874 | 0.7622309 | 0.07806957
Relative Std Dev | 3.615% | 4.115% | 2.715% | 2.684% |  | 4.453% |  | 11.96% | 7.701% | 4.928% | 5.412% |  | 14.53% | 8.33% | 2.918% | 7.797% | 7.505% | 4.128% | 11.96% | 6.589% | 9.7%
Count | 59 | 59 | 60 | 60 |  | 59 |  | 60 | 50 | 59 | 60 |  | 60 | 60 | 58 | 60 | 58 | 59 | 58 | 50 | 50