## GTA-22
GTA-22
Lab 1
Sample | Fusion / ICP | [19 empty] | TGA
| Li (ppm) | Fe (%) | Al (%) | Si (%) | Ti (%) | Mn (ppm) | S (%) | P (ppm) | Sn (ppm) | Ta (ppm) | Nb (ppm) | Pb (ppm) | Ca (%) | Mg (%) | K (%) | U (ppm) | Th (ppm) | Be (ppm) | Ce (ppm) | Bi (ppm) | LOI1000 (%)
GL1004 | 7430 | 1.05 | 7.98 | 34.2 | <0.01 | 850 | <0.01 | 400 | 60 | 86.5 | 80 | <20 | 0.2 | 0.04 | 2.1 | 5.5 | 3.5 | 165 | 2 | 10 | 0.95
GL1014 | 7310 | 1.06 | 7.85 | 34 | <0.01 | 840 | <0.01 | 400 | 60 | 90 | 80 | <20 | 0.3 | 0.05 | 2.1 | 5.5 | 3.5 | 159 | 2 | 10 | 1.06
GL1032 | 7290 | 1.04 | 7.84 | 34.5 | <0.01 | 840 | <0.01 | 400 | 60 | 92.5 | 85 | <20 | 0.2 | 0.04 | 2.1 | 5.5 | 3.5 | 160 | 2 | 10 | 0.86
GL1041 | 7580 | 1.04 | 7.77 | 34.3 | <0.01 | 840 | <0.01 | 500 | 60 | 90 | 85 | <20 | 0.2 | 0.04 | 2.1 | 5.5 | 4 | 165 | 2.5 | 10 | 0.88
GL1046 | 7580 | 1.03 | 7.85 | 34.1 | <0.01 | 830 | <0.01 | 400 | 60 | 91.5 | 85 | <20 | 0.2 | 0.04 | 2.1 | 5.5 | 3.5 | 163 | 1.5 | 10 | 0.93
GL1062 | 7560 | 1.03 | 8.08 | 35.1 | <0.01 | 850 | <0.01 | 500 | 60 | 88.5 | 85 | <20 | 0.2 | 0.04 | 2.1 | 5.5 | 3.5 | 166 | 2 | 10 | 0.65
GL1091 | 7100 | 1.03 | 8 | 33 | <0.01 | 810 | <0.01 | 500 | 60 | 87 | 80 | <20 | 0.2 | 0.04 | 2.1 | 5 | 3.5 | 155 | 1.5 | 10 | 1.01
GL1119 | 7280 | 1.02 | 8.18 | 33.7 | <0.01 | 830 | <0.01 | 400 | 60 | 83 | 85 | <20 | 0.2 | 0.04 | 2.1 | 5.5 | 3.0 | 154 | 1.5 | 10 | 0.77
GL1124 | 7300 | 1.06 | 8.22 | 34.5 | <0.01 | 860 | <0.01 | 400 | 60 | 86 | 80 | <20 | 0.2 | 0.04 | 2.1 | 5.5 | 3.5 | 158 | 2 | 10 | 0.82
GL1128 | 7490 | 1.05 | 8.05 | 34.5 | <0.01 | 810 | <0.01 | 500 | 70 | 96 | 90 | <20 | 0.2 | 0.04 | 2.1 | 5.5 | 3.5 | 159 | 2 | 10 | 0.94
Average | 7392 | 1.041 | 7.982 | 34.19 |  | 836 |  | 440 | 61 | 89.1 | 83.5 |  | 0.21 | 0.041 | 2.1 | 5.45 | 3.555556 | 160.4 | 1.9 | 10
Standard Deviation | 161.0245 | 0.0137032 | 0.1528834 | 0.5606544 |  | 16.46545 |  | 51.63978 | 3.162278 | 3.725289 | 3.374743 |  | 0.03162278 | 0.003162278 | 4.681111e-16 | 0.1581139 | 0.1666667 | 4.221637 | 0.3162278 | 0
Count | 10 | 10 | 10 | 10 | 0 | 10 | 0 | 10 | 10 | 10 | 10 | 0 | 10 | 10 | 10 | 10 | 9 | 10 | 10 | 10 | 0
95% Confidence Int. | 115.19 | 0.009802681 | 0.1093662 | 0.401068 |  | 11.77867 |  | 36.94087 | 2.262157 | 2.664911 | 2.414146 |  | 0.02262157 | 0.002262157 | 3.348665e-16 | 0.1131079 | 0.1281113 | 3.019977 | 0.2262157 | 0
Lab 2
Sample | Fusion / ICP | [19 empty] | TGA
| Li (ppm) | Fe (%) | Al (%) | Si (%) | Ti (%) | Mn (ppm) | S (%) | P (ppm) | Sn (ppm) | Ta (ppm) | Nb (ppm) | Pb (ppm) | Ca (%) | Mg (%) | K (%) | U (ppm) | Th (ppm) | Be (ppm) | Ce (ppm) | Bi (ppm) | LOI1000 (%)
GL2004 | 7225 | 0.99 | 8.07 | 32.6 | <0.01 | 837 | <0.01 | 400 | 58 | 78.7 | 78 | 13 | 0.3 | 0.03 | 1.9 | 5 | 3.6 | 162 | 1.7 | 10.6 | 0.66
GL2014 | 7312 | 1.01 | 8.15 | 33 | <0.01 | 847 | <0.01 | 400 | 57 | 79.3 | 77 | 13 | 0.3 | 0.04 | 2 | 6 | 3.6 | 162 | 1.6 | 10.3 | 0.64
GL2032 | 7288 | 1 | 8.05 | 32.6 | <0.01 | 834 | <0.01 | 400 | 54 | 83.7 | 79 | 13 | 0.3 | 0.03 | 2 | 5 | 3.5 | 162 | 1.6 | 9.2 | 0.66
GL2041 | 7568 | 1.05 | 8.41 | 33.8 | 0.01 | 875 | <0.01 | 400 | 60 | 79.4 | 78 | 13 | 0.3 | 0.04 | 2.1 | 5 | 3.6 | 173 | 1.6 | 9.3 | 0.67
GL2046 | 7253 | 1.01 | 8 | 32.2 | <0.01 | 840 | <0.01 | 400 | 54 | 75.8 | 75 | 13 | 0.3 | 0.04 | 2 | 5 | 3.5 | 166 | 1.9 | 9.3 | 0.67
GL2062 | 6862 | 0.99 | 8.07 | 32.8 | <0.01 | 857 | <0.01 | 400 | 64 | 91.2 | 90 | 10 | 0.3 | 0.04 | 2.1 | 6 | 4.4 | 172 | 1.6 | 9.8 | 0.66
GL2091 | 7006 | 1 | 8.16 | 32 | <0.01 | 854 | 0.02 | 400 | 64 | 92.9 | 93 | 11 | 0.3 | 0.04 | 2.1 | 6 | 3.9 | 163 | 1.6 | 9.9 | 0.64
GL2119 | 6977 | 1 | 8.19 | 34.3 | <0.01 | 808 | <0.01 | 500 | 60 | 87.6 | 83 | 11 | 0.3 | 0.04 | 2.1 | 5 | 3.6 | 165 | 1.7 | 9.2 | 0.64
GL2124 | 6984 | 0.99 | 8.04 | 33.3 | <0.01 | 805 | <0.01 | 300 | 59 | 77 | 76 | 12 | 0.3 | 0.03 | 2 | 5 | 3.6 | 159 | 1.5 | 8.9 | 0.65
GL2128 | 7098 | 1.01 | 8.17 | 33.5 | <0.01 | 812 | <0.01 | 400 | 56 | 87.6 | 75 | 11 | 0.3 | 0.04 | 2 | 6 | 4.2 | 160 | 1.5 | 9.2 | 0.63
Average | 7157.3 | 1.005 | 8.131 | 33.01 |  | 836.9 |  | 400 | 58.6 | 83.32 | 80.4 | 12 | 0.3 | 0.037 | 2.03 | 5.4 | 3.75 | 164.4 | 1.63 | 9.57 | 0.652
Standard Deviation | 210.7084 | 0.01779513 | 0.1171371 | 0.7202623 |  | 22.9514 |  | 47.14045 | 3.565265 | 6.146508 | 6.328068 | 1.154701 | 5.851389e-17 | 0.004830459 | 0.06749486 | 0.5163978 | 0.3135815 | 4.742245 | 0.1159502 | 0.5538752 | 0.01398412
Count | 10 | 10 | 10 | 10 | 1 | 10 | 1 | 10 | 10 | 10 | 10 | 10 | 10 | 10 | 10 | 10 | 10 | 10 | 10 | 10 | 10
95% Confidence Int. | 150.7317 | 0.01272987 | 0.08379487 | 0.5152446 |  | 16.41844 |  | 33.72225 | 2.550437 | 4.396947 | 4.526827 | 0.826023 | 4.185832e-17 | 0.003455502 | 0.04828291 | 0.3694087 | 0.2243227 | 3.392398 | 0.08294576 | 0.3962185 | 0.01000364
Lab 3
Sample | Fusion / ICP | [19 empty] | TGA
| Li (ppm) | Fe (%) | Al (%) | Si (%) | Ti (%) | Mn (ppm) | S (%) | P (ppm) | Sn (ppm) | Ta (ppm) | Nb (ppm) | Pb (ppm) | Ca (%) | Mg (%) | K (%) | U (ppm) | Th (ppm) | Be (ppm) | Ce (ppm) | Bi (ppm) | LOI1000 (%)
GL3004 | 7310 | 1 | 8.364214 | 33.98784 | <0.01 | 852.0527 | <0.01 | 400 | 63 | 93 | 81 | <100 | 0.2930665 | 0.04221954 | 2.116183 | 5.5 | 4 | 160 | 1.8 | <100 | 0.63
GL3014 | 7340 | 1.034965 | 8.390683 | 34.68911 | <0.01 | 852.0527 | <0.01 | 400 | 61 | 96.2 | 80 | <100 | 0.2573267 | 0.03015682 | 2.107884 | 5.3 | 3.9 | 160 | 1.8 | <100 | 0.66
GL3032 | 7320 | 1.020979 | 8.390683 | 34.59561 | <0.01 | 852.0527 | <0.01 | 400 | 59 | 92.7 | 86 | <100 | 0.2716226 | 0.03015682 | 2.091286 | 5.5 | 3.8 | 160 | 1.6 | <100 | 0.56
GL3041 | 7370 | 1.006993 | 8.549497 | 35.20337 | <0.01 | 775 | 0.01 | 400 | 66 | 99.7 | 89 | <100 | 0.2501787 | 0.03015682 | 2.207469 | 5.6 | 3.9 | 160 | 1.8 | <100 | 0.64
GL3046 | 7280 | 1.062937 | 8.311276 | 34.3151 | <0.01 | 852.0527 | <0.01 | 400 | 60 | 83.9 | 81 | <100 | 0.2787706 | 0.03618818 | 2.13278 | 4.8 | 3.5 | 160 | 1.5 | <100 | 0.64
GL3062 | 7340 | 1.034965 | 8.575966 | 35.39037 | <0.01 | 775 | 0.02 | 400 | 66 | 90.2 | 83 | <100 | 0.2573267 | 0.03015682 | 2.240664 | 5.6 | 3.9 | 160 | 1.9 | <100 | 0.57
GL3091 | 7450 | 1.062937 | 8.364214 | 35.62412 | <0.01 | 930 | 0.01 | 500 | 60 | 96.5 | 86 | <100 | 0.2787706 | 0.03618818 | 2.13278 | 5.7 | 3.9 | 160 | 1.6 | <100 | 0.65
GL3119 | 7150 | 0.965035 | 8.284807 | 34.2216 | <0.01 | 775 | <0.01 | 400 | 61 | 85.9 | 85 | <100 | 0.2430307 | 0.03015682 | 2.19917 | 5.3 | 3.9 | 160 | 2.8 | <100 | 0.65
GL3124 | 7180 | 0.972028 | 8.284807 | 34.08135 | <0.01 | 775 | <0.01 | 400 | 61 | 83.4 | 80 | <100 | 0.2430307 | 0.03015682 | 2.182573 | 5.3 | 3.7 | 160 | 1.6 | <100 | 0.63
GL3128 | 7160 | 0.9440559 | 8.311276 | 34.08135 | 0.01199041 | 775 | <0.01 | 400 | 62 | 86.1 | 79 | <100 | 0.2501787 | 0.03015682 | 2.165975 | 5.2 | 3.9 | 160 | 2.4 | <100 | 0.64
Average | 7290 | 1.01049 | 8.382742 | 34.61898 |  | 852.0527 | 0.01333333 | 410 | 61.9 | 90.76 | 83 |  | 0.2623302 | 0.03256936 | 2.157676 | 5.38 | 3.84 | 160 | 1.88 |  | 0.627
Standard Deviation | 98.31921 | 0.04067582 | 0.1029309 | 0.5943261 |  | 0 | 0.005773503 | 31.62278 | 2.424413 | 5.755423 | 3.333333 |  | 0.01719808 | 0.004217165 | 0.04901811 | 0.2616189 | 0.1429841 | 0 | 0.4104198 |  | 0.0340098
Count | 10 | 10 | 10 | 10 | 1 | 4 | 3 | 10 | 10 | 10 | 10 | 0 | 10 | 10 | 10 | 10 | 10 | 10 | 10 | 0 | 10
95% Confidence Int. | 70.33332 | 0.02909773 | 0.07363234 | 0.4251553 |  | 0 | 0.01434218 | 22.62157 | 1.73432 | 4.117181 | 2.384523 |  | 0.01230276 | 0.003016778 | 0.03506544 | 0.1871509 | 0.1022846 | 0 | 0.2935967 |  | 0.02432915
Lab 4
Sample | Fusion / ICP | [19 empty] | TGA
| Li (ppm) | Fe (%) | Al (%) | Si (%) | Ti (%) | Mn (ppm) | S (%) | P (ppm) | Sn (ppm) | Ta (ppm) | Nb (ppm) | Pb (ppm) | Ca (%) | Mg (%) | K (%) | U (ppm) | Th (ppm) | Be (ppm) | Ce (ppm) | Bi (ppm) | LOI1000 (%)
GL4004 | 6533 | 1.05 | 8.49 | 34.7 | <0.01 | 903 | <0.05 | 400 | <100 | 90.1 | 84 | <50 | 0.3 | 0.04 | 2.09 | 5.2 | 4 | 165 | 1.6 | 9.3 | 0.59
GL4014 | 6958 | 1.03 | 8.31 | 34.1 | <0.01 | 878 | <0.05 | 400 | <100 | 90 | 83 | <50 | 0.2 | 0.04 | 2.04 | 5.4 | 4 | 169 | 1.4 | 9.2 | 0.54
GL4032 | 6986 | 1.05 | 8.5 | 34.9 | <0.01 | 903 | <0.05 | 400 | <100 | 91.8 | 83 | <50 | 0.3 | 0.04 | 2.12 | 5.1 | 3.9 | 173 | 2.5 | 9.3 | 0.63
GL4041 | 7205 | 1.03 | 8.41 | 34.5 | <0.01 | 886 | <0.05 | 400 | <100 | 92.8 | 87 | <50 | 0.3 | 0.04 | 2.1 | 5.1 | 4 | 170 | 2.1 | 9.4 | 0.63
GL4046 | 7226 | 1.02 | 8.24 | 33.8 | <0.01 | 874 | <0.05 | 400 | <100 | 88.4 | 85 | <50 | 0.2 | 0.04 | 2.04 | 5.3 | 4 | 168 | 1.8 | 9.4 | 0.69
GL4062 | 6802 | 1.04 | 8.43 | 34.1 | <0.01 | 903 | <0.05 | 400 | <100 | 91.3 | 83 | <50 | 0.3 | 0.04 | 2.09 | 5.1 | 3.8 | 164 | 2 | 9.4 | 0.64
GL4091 | 7401 | 1.05 | 8.51 | 34.8 | <0.01 | 904 | <0.05 | 400 | <100 | 92.5 | 84 | <50 | 0.3 | 0.04 | 2.08 | 5.3 | 4.1 | 174 | 2.3 | 9.5 | 0.58
GL4119 | 7482 | 1.03 | 8.45 | 34.9 | 0.04 | 858 | <0.05 | 800 | <100 | 89.5 | 92 | <50 | 0.3 | 0.04 | 2.1 | 6.1 | 4 | 169 | 4.1 | 9.5 | 0.54
GL4124 | 7792 | 1.02 | 8.25 | 33.9 | <0.01 | 848 | <0.05 | 400 | <100 | 90.9 | 88 | <50 | 0.2 | 0.04 | 2.06 | 5.2 | 4.1 | 169 | 1.5 | 10 | 0.46
GL4128 | 7188 | 1.01 | 8.18 | 34 | <0.01 | 856 | <0.05 | 400 | <100 | 93.7 | 82 | <50 | 0.2 | 0.04 | 2.06 | 4.7 | 3.7 | 158 | 1.9 | 8.9 | 0.71
Average | 7226.667 | 1.033 | 8.377 | 34.37 |  | 881.3 |  | 400 |  | 91.1 | 85.1 |  | 0.26 | 0.04 | 2.078 | 5.25 | 3.96 | 167.9 | 1.9 | 9.39 | 0.6166667
Standard Deviation | 301.5788 | 0.01418136 | 0.1215685 | 0.4347413 |  | 21.87363 |  | 0 |  | 1.641138 | 3.071373 |  | 0.05163978 | 7.314236e-18 | 0.02699794 | 0.3535534 | 0.1264911 | 4.629615 | 0.3674235 | 0.2766867 | 0.06
Count | 9 | 10 | 10 | 10 | 1 | 10 | 0 | 9 | 0 | 10 | 10 | 0 | 10 | 10 | 10 | 10 | 10 | 10 | 9 | 10 | 9
95% Confidence Int. | 231.814 | 0.01014474 | 0.08696483 | 0.3109952 |  | 15.64745 |  | 0 |  | 1.173999 | 2.197128 |  | 0.03694087 | 5.23229e-18 | 0.01931316 | 0.2529169 | 0.09048629 | 3.311827 | 0.2824267 | 0.1979298 | 0.04612008
Lab 5
Sample | Fusion / ICP | [19 empty] | TGA
| Li (ppm) | Fe (%) | Al (%) | Si (%) | Ti (%) | Mn (ppm) | S (%) | P (ppm) | Sn (ppm) | Ta (ppm) | Nb (ppm) | Pb (ppm) | Ca (%) | Mg (%) | K (%) | U (ppm) | Th (ppm) | Be (ppm) | Ce (ppm) | Bi (ppm) | LOI1000 (%)
GL5004 | 7230 | 1.1 | 8.04 | 35.7 | 0.005 | 850 | <0.01 | 350 | 70 | 95.5 | 95 | <50 | 0.4 | 0.02 | 2.2 | 6 | 5.0 | 180 | 3.5 | 10 | 0.66
GL5014 | 7400 | 1.15 | 8.35 | 34.4 | <0.005 | 890 | <0.01 | 350 | 70 | 97 | 95 | <50 | 0.4 | 0.03 | 2.3 | 6 | 4.5 | 166 | 2 | 9 | 0.62
GL5032 | 7230 | 1.1 | 7.97 | 34.2 | <0.005 | 830 | <0.01 | 350 | 60 | 92.5 | 90 | <50 | 0.4 | 0.03 | 2.3 | 6 | 4 | 158 | 2 | 9 | 0.72
GL5041 | 7310 | 1.08 | 8.07 | 34.1 | 0.005 | 860 | <0.01 | 350 | 70 | 82 | 80 | <50 | 0.4 | 0.03 | 2.2 | 6 | 4 | 158 | 2.5 | 9 | 0.72
GL5046 | 7250 | 1.08 | 8.13 | 37.6 | <0.005 | 840 | <0.01 | 350 | 70 | 100 | 95 | <50 | 0.4 | 0.03 | 2.2 | 6 | 4.5 | 173 | 2 | 9 | 0.65
GL5062 | 6940 | 1.28 | 8 | 34.7 | <0.005 | 850 | <0.01 | 300 | 60 | 61.5 | 60 | <50 | 0.2 | 0.03 | 2.2 | 6 | 4 | 162 | 2 | 9 | 0.62
GL5091 | 7360 | 1.14 | 8.37 | 34.9 | <0.005 | 880 | <0.01 | 350 | 60 | 83 | 85 | <50 | 0.3 | 0.03 | 2.3 | 6 | 3.5 | 166 | 1.5 | 9 | 0.7
GL5119 | 7380 | 1.06 | 8.22 | 33.2 | <0.005 | 860 | <0.01 | 350 | 60 | 84.5 | 95 | <50 | 0.3 | 0.03 | 2.2 | 7.0 | 4 | 173 | 2 | 10 | 0.68
GL5124 | 7120 | 0.98 | 7.02 | 36.7 | <0.005 | 730 | <0.01 | 300 | 60 | 58.5 | 75 | <50 | 0.1 | 0.02 | 2.1 | 6 | 3.5 | 163 | 2 | 8 | 0.6
GL5128 | 7550 | 1.09 | 8.24 | 33.8 | <0.005 | 860 | <0.01 | 350 | 60 | 94.5 | 100 | <50 | 0.3 | 0.03 | 2.2 | 6 | 4 | 167 | 2 | 10 | 0.62
Average | 7277 | 1.086667 | 8.154444 | 34.375 | 0.005 | 857.7778 |  | 340 | 64 | 91.125 | 90 |  | 0.32 | 0.028 | 2.22 | 6 | 4 | 165.1111 | 2 | 9.2 | 0.659
Standard Deviation | 167.2025 | 0.04924429 | 0.1479114 | 0.7516648 | 0 | 18.55921 |  | 21.08185 | 5.163978 | 6.957781 | 8.291562 |  | 0.1032796 | 0.00421637 | 0.06324555 | 0 | 0.3535534 | 5.532731 | 0.25 | 0.6324555 | 0.04433459
Count | 10 | 9 | 9 | 8 | 2 | 9 | 0 | 10 | 10 | 8 | 9 | 0 | 10 | 10 | 10 | 9 | 9 | 9 | 9 | 10 | 10
95% Confidence Int. | 119.6094 | 0.03785251 | 0.1136948 | 0.6284075 | 0 | 14.26588 |  | 15.08105 | 3.694087 | 5.81685 | 6.373459 |  | 0.07388174 | 0.00301621 | 0.04524314 | 0 | 0.2717652 | 4.252833 | 0.192167 | 0.4524314 | 0.03171505
Lab 6
Sample | Fusion / ICP | [19 empty] | TGA
| Li (ppm) | Fe (%) | Al (%) | Si (%) | Ti (%) | Mn (ppm) | S (%) | P (ppm) | Sn (ppm) | Ta (ppm) | Nb (ppm) | Pb (ppm) | Ca (%) | Mg (%) | K (%) | U (ppm) | Th (ppm) | Be (ppm) | Ce (ppm) | Bi (ppm) | LOI1000 (%)
GL6004 | 7130 | 1.03 | 8.1 | 34.06 | <0.01 | 840 | <0.01 | 400 | 56 | 94 | 95 | <100 | 0.3 | 0.02 | 2.1 | 6 | 4 | 185 | 2 | 9.5 | 0.68
GL6014 | 7100 | 1.05 | 8.43 | 34.98 | <0.01 | 850 | <0.01 | 400 | 59 | 93 | 90 | <100 | 0.3 | 0.02 | 2.1 | 6 | 4 | 168 | 2 | 9.5 | 0.64
GL6032 | 7080 | 1.07 | 8.33 | 33.72 | <0.01 | 850 | <0.01 | 400 | 56 | 90 | 85 | <100 | 0.3 | 0.02 | 2.1 | 6 | 4 | 163 | 2 | 9 | 0.51
GL6041 | 7460 | 1.09 | 8.12 | 33.69 | <0.01 | 810 | <0.01 | 300 | 61 | 90 | 90 | <100 | 0.3 | 0.03 | 2.1 | 5.5 | 4 | 176 | 2 | 9 | 0.78
GL6046 | 7260 | 1.08 | 8.39 | 34.07 | <0.01 | 830 | <0.01 | 400 | 57 | 92 | 85 | <100 | 0.3 | 0.03 | 2.1 | 5.5 | 4 | 170 | 1 | 9.5 | 0.7
GL6062 | 7460 | 1.07 | 8.02 | 34.33 | <0.01 | 850 | <0.01 | 400 | 60 | 92 | 90 | <100 | 0.2 | 0.02 | 2.1 | 5.5 | 4 | 182 | 2 | 9 | 0.67
GL6091 | 7250 | 1.04 | 8.29 | 33.96 | <0.01 | 830 | <0.01 | 400 | 60 | 92 | 95 | <100 | 0.3 | 0.03 | 2.1 | 5.5 | 4 | 165 | 2 | 8.5 | 0.51
GL6119 | 7220 | 1.12 | 8.07 | 32.88 | <0.01 | 860 | <0.01 | 400 | 56 | 89 | 80 | <100 | 0.3 | 0.03 | 2 | 5.5 | 4 | 162 | 2 | 8.5 | 0.67
GL6124 | 7120 | 1.16 | 8.26 | 33.36 | <0.01 | 850 | <0.01 | 400 | 55 | 89 | 80 | <100 | 0.3 | 0.02 | 2 | 6 | 4 | 169 | 2 | 9 | 0.78
GL6128 | 7420 | 1.09 | 8.16 | 34.23 | <0.01 | 860 | <0.01 | 400 | 59 | 91 | 90 | <100 | 0.2 | 0.02 | 2 | 5.5 | 4.5 | 167 | 2 | 9 | 0.68
Average | 7250 | 1.08 | 8.217 | 33.928 |  | 843 |  | 390 | 57.9 | 91.2 | 88 |  | 0.28 | 0.024 | 2.07 | 5.7 | 4.05 | 167.5 | 1.9 | 9.05 | 0.6733333
Standard Deviation | 149.369 | 0.03858612 | 0.1422088 | 0.5694988 |  | 15.67021 |  | 31.62278 | 2.13177 | 1.686548 | 5.374838 |  | 0.0421637 | 0.005163978 | 0.04830459 | 0.2581989 | 0.1581139 | 4.440077 | 0.3162278 | 0.3689324 | 0.01966384
Count | 10 | 10 | 10 | 10 | 0 | 10 | 0 | 10 | 10 | 10 | 10 | 0 | 10 | 10 | 10 | 10 | 10 | 8 | 10 | 10 | 6
95% Confidence Int. | 106.8522 | 0.02760285 | 0.10173 | 0.4073949 |  | 11.20979 |  | 22.62157 | 1.524977 | 1.206484 | 3.844928 |  | 0.0301621 | 0.003694087 | 0.03455502 | 0.1847044 | 0.1131079 | 3.711997 | 0.2262157 | 0.2639183 | 0.02063594
GPL173 - Overall Control Statistics
Analyte/Method | Fusion / ICP | [19 empty] | TGA
| Li (ppm) | Fe (%) | Al (%) | Si (%) | Ti (%) | Mn (ppm) | S (%) | P (ppm) | Sn (ppm) | Ta (ppm) | Nb (ppm) | Pb (ppm) | Ca (%) | Mg (%) | K (%) | U (ppm) | Th (ppm) | Be (ppm) | Ce (ppm) | Bi (ppm) | LOI1000 (%)
Average | 7266.153 | 1.041947 | 8.208261 | 34.07189 | <0.02 | 850.9474 | <0.05 | 396.6102 | 60.68 | 89.37586 | 84.91525 | <50 | 0.272055 | 0.03376156 | 2.109279 | 5.522034 | 3.862069 | 164.0877 | 1.865517 | 9.442 | 0.6437778
95% Confidence Int. | 50.75814 | 0.01139412 | 0.04966861 | 0.2074795 |  | 6.722275 |  | 11.82015 | 1.137425 | 1.404296 | 1.548021 |  | 0.01577439 | 0.001895662 | 0.0202103 | 0.09965416 | 0.07185261 | 1.368915 | 0.08366435 | 0.1502831 | 0.01267026
Average Lab Std Dev | 192.0118 | 0.03233668 | 0.1320159 | 0.6143647 |  | 17.63677 |  | 34.96029 | 3.458323 | 4.808512 | 5.316902 |  | 0.05229226 | 0.00399087 | 0.04834003 | 0.303254 | 0.228238 | 4.321841 | 0.3107488 | 0.4288227 | 0.03822158
Overall Std Dev | 194.7731 | 0.04372241 | 0.1905922 | 0.7890857 |  | 24.3884 |  | 45.35721 | 4.002244 | 5.340816 | 5.940185 |  | 0.06106357 | 0.007338217 | 0.07823521 | 0.3824007 | 0.2732697 | 5.159183 | 0.3181921 | 0.5287992 | 0.04217328
Relative Std Dev | 2.681% | 4.196% | 2.322% | 2.316% |  | 2.866% |  | 11.44% | 6.596% | 5.976% | 6.995% |  | 22.45% | 21.74% | 3.709% | 6.925% | 7.076% | 3.144% | 17.06% | 5.6% | 6.551%
Count | 59 | 59 | 59 | 58 |  | 53 |  | 59 | 50 | 58 | 59 |  | 60 | 60 | 60 | 59 | 58 | 57 | 58 | 50 | 45