## GTA-23
GTA-23
Lab 1
Sample | Fusion / ICP | [19 empty] | TGA
| Li (ppm) | Fe (%) | Al (%) | Si (%) | Ti (%) | Mn (ppm) | S (%) | P (ppm) | Sn (ppm) | Ta (ppm) | Nb (ppm) | Pb (ppm) | Ca (%) | Mg (%) | K (%) | U (ppm) | Th (ppm) | Be (ppm) | Ce (ppm) | Bi (ppm) | LOI1000 (%)
GL1023 | 8200 | 1 | 7.94 | 33.3 | <0.01 | 770 | <0.01 | 400 | 60 | 75.5 | 75 | <20 | 0.2 | 0.03 | 2 | 5.5 | 3.5 | 167 | 1.5 | 9 | 1.00
GL1027 | 8210 | 1 | 7.96 | 34.1 | <0.01 | 770 | <0.01 | 500 | 60 | 78 | 100 | <20 | 0.2 | 0.04 | 2.1 | 6.5 | 3 | 160 | 2 | 9 | 1.10
GL1060 | 8750 | 1 | 8.26 | 34.4 | <0.01 | 780 | <0.01 | 400 | 60 | 75 | 75 | <20 | 0.2 | 0.04 | 2.1 | 5.5 | 3 | 163 | 1.5 | 9 | 0.95
GL1066 | 8860 | 1 | 8.24 | 34.5 | <0.01 | 780 | <0.01 | 500 | 60 | 81 | 85 | <20 | 0.2 | 0.03 | 2.1 | 5.5 | 3 | 167 | 1.5 | 9 | 0.86
GL1080 | 8830 | 1.06 | 8.45 | 34.5 | <0.01 | 770 | <0.01 | 400 | 60 | 76.5 | 80 | <20 | 0.2 | 0.04 | 2.1 | 5.5 | 3 | 167 | 1.5 | 9 | 0.89
GL1086 | 8990 | 1.05 | 8.46 | 34.1 | <0.01 | 790 | <0.01 | 400 | 70 | 77 | 80 | <20 | 0.2 | 0.03 | 2.2 | 5.5 | 3 | 171 | 2 | 9 | 0.81
GL1097 | 8550 | 1.03 | 8.38 | 33.9 | <0.01 | 770 | <0.01 | 400 | 60 | 79.5 | 80 | <20 | 0.2 | 0.03 | 2.1 | 5 | 3 | 164 | 1.5 | 10 | 0.84
GL1108 | 8620 | 1.02 | 8.55 | 34.6 | <0.01 | 800 | <0.01 | 500 | 60 | 78.5 | 80 | <20 | 0.2 | 0.03 | 2.2 | 5.5 | 3 | 162 | 2 | 9 | 0.93
GL1117 | 8760 | 1.01 | 8.53 | 34.3 | <0.01 | 790 | <0.01 | 400 | 60 | 78.5 | 85 | <20 | 0.2 | 0.03 | 2.1 | 5.5 | 3 | 160 | 2 | 9 | 0.86
GL1130 | 8340 | 0.99 | 8.08 | 33.3 | <0.01 | 740 | <0.01 | 400 | 60 | 72.5 | 75 | <20 | 0.2 | 0.03 | 2.1 | 5.5 | 3 | 159 | 1.5 | 9 | 0.84
Average | 8611 | 1.016 | 8.285 | 34.1 |  | 776 |  | 430 | 61 | 77.2 | 79.44444 |  | 0.2 | 0.033 | 2.11 | 5.55 | 3.05 | 164 | 1.7 | 9.1
Standard Deviation | 279.3027 | 0.02366432 | 0.2276571 | 0.4737557 |  | 16.46545 |  | 48.30459 | 3.162278 | 2.451757 | 3.90868 |  | 2.925695e-17 | 0.004830459 | 0.05676462 | 0.3689324 | 0.1581139 | 3.91578 | 0.2581989 | 0.3162278
Count | 10 | 10 | 10 | 10 | 0 | 10 | 0 | 10 | 10 | 10 | 9 | 0 | 10 | 10 | 10 | 10 | 10 | 10 | 10 | 10 | 0
95% Confidence Int. | 199.8011 | 0.01692843 | 0.1628561 | 0.3389044 |  | 11.77867 |  | 34.55502 | 2.262157 | 1.753881 | 3.004477 |  | 2.092916e-17 | 0.003455502 | 0.04060696 | 0.2639183 | 0.1131079 | 2.80118 | 0.1847044 | 0.2262157
Lab 2
Sample | Fusion / ICP | [19 empty] | TGA
| Li (ppm) | Fe (%) | Al (%) | Si (%) | Ti (%) | Mn (ppm) | S (%) | P (ppm) | Sn (ppm) | Ta (ppm) | Nb (ppm) | Pb (ppm) | Ca (%) | Mg (%) | K (%) | U (ppm) | Th (ppm) | Be (ppm) | Ce (ppm) | Bi (ppm) | LOI1000 (%)
GL2023 | 8597 | 1.02 | 8.42 | 33.1 | <0.01 | 801 | 0.02 | 400 | 56 | 66.7 | 75 | 12 | 0.3 | 0.03 | 2 | 5 | 3.2 | 167 | 1.5 | 8.5 | 0.63
GL2027 | 8488 | 0.97 | 8.14 | 32.9 | <0.01 | 775 | <0.01 | 400 | 58 | 64.1 | 73 | 12 | 0.3 | 0.03 | 2 | 5 | 2.9 | 171 | 1.4 | 8.3 | 0.65
GL2060 | 7899 | 0.97 | 8.06 | 32.4 | <0.01 | 784 | 0.02 | 400 | 61 | 79.8 | 84 | 10 | 0.3 | 0.03 | 2 | 6 | 3.9 | 174 | 1.4 | 9.1 | 0.6
GL2066 | 7872 | 0.97 | 8.07 | 32.8 | <0.01 | 795 | 0.03 | 500 | 62 | 80.5 | 81 | 10 | 0.3 | 0.03 | 2.1 | 6 | 3.8 | 165 | 1.4 | 8.8 | 0.66
GL2080 | 8035 | 0.96 | 8.22 | 32.7 | <0.01 | 791 | <0.01 | 500 | 61 | 72.5 | 79 | 9 | 0.3 | 0.03 | 2.1 | 6 | 3.7 | 171 | 1.4 | 9.3 | 0.59
GL2086 | 8155 | 0.96 | 8.21 | 32.9 | <0.01 | 803 | 0.01 | 400 | 62 | 73.4 | 82 | 10 | 0.3 | 0.03 | 2.1 | 6 | 3.8 | 174 | 1.3 | 8.6 | 0.57
GL2097 | 8061 | 0.95 | 8.16 | 32.7 | <0.01 | 794 | 0.01 | 400 | 61 | 75.7 | 80 | 10 | 0.3 | 0.03 | 2.1 | 6 | 3.6 | 169 | 1.4 | 9 | 0.64
GL2108 | 8139 | 0.97 | 8.21 | 32.7 | <0.01 | 781 | <0.01 | 400 | 63 | 78.3 | 87 | 10 | 0.3 | 0.03 | 2.1 | 6 | 3.8 | 175 | 1.4 | 9.1 | 0.59
GL2117 | 8081 | 0.97 | 8.25 | 34 | <0.01 | 743 | <0.01 | 300 | 57 | 76.8 | 82 | 10 | 0.3 | 0.03 | 2 | 5 | 3.7 | 164 | 1.3 | 9 | 0.59
GL2130 | 8281 | 0.99 | 8.29 | 33 | <0.01 | 759 | <0.01 | 400 | 60 | 68.3 | 79 | 11 | 0.3 | 0.03 | 2 | 5 | 3.3 | 172 | 1.4 | 9.1 | 0.59
Average | 8160.8 | 0.973 | 8.203 | 32.92 |  | 782.6 | 0.018 | 410 | 60.1 | 73.61 | 80.2 | 10.4 | 0.3 | 0.03 | 2.05 | 5.6 | 3.57 | 170.2 | 1.39 | 8.88 | 0.611
Standard Deviation | 234.8488 | 0.01946507 | 0.1060451 | 0.4263541 |  | 19.13809 | 0.0083666 | 56.76462 | 2.330951 | 5.676354 | 4.077036 | 0.9660918 | 5.851389e-17 | 7.314236e-18 | 0.05270463 | 0.5163978 | 0.3267687 | 3.852849 | 0.05676462 | 0.3190263 | 0.03107339
Count | 10 | 10 | 10 | 10 | 0 | 10 | 5 | 10 | 10 | 10 | 10 | 10 | 10 | 10 | 10 | 10 | 10 | 10 | 10 | 10 | 10
95% Confidence Int. | 168.0007 | 0.01392447 | 0.07586007 | 0.3049953 |  | 13.69057 | 0.01038851 | 40.60696 | 1.667462 | 4.060619 | 2.916536 | 0.6911004 | 4.185832e-17 | 5.23229e-18 | 0.03770262 | 0.3694087 | 0.2337562 | 2.756162 | 0.04060696 | 0.2282177 | 0.02222856
Lab 3
Sample | Fusion / ICP | [19 empty] | TGA
| Li (ppm) | Fe (%) | Al (%) | Si (%) | Ti (%) | Mn (ppm) | S (%) | P (ppm) | Sn (ppm) | Ta (ppm) | Nb (ppm) | Pb (ppm) | Ca (%) | Mg (%) | K (%) | U (ppm) | Th (ppm) | Be (ppm) | Ce (ppm) | Bi (ppm) | LOI1000 (%)
GL3023 | 8580 | 1.020979 | 8.549497 | 35.29687 | <0.01 | 774.5933 | <0.01 | 400 | 60 | 72.2 | 76 | <100 | 0.2287348 | 0.01809409 | 2.099585 | 5.4 | 3.2 | 170 | 1.6 | <100 | 0.54
GL3027 | 8630 | 1.034965 | 8.602435 | 35.20337 | <0.01 | 774.5933 | <0.01 | 400 | 61 | 72.3 | 78 | <100 | 0.2716226 | 0.01809409 | 2.099585 | 5.4 | 3.4 | 170 | 2.2 | <100 | 0.53
GL3060 | 8290 | 0.979021 | 8.417152 | 34.59561 | 0.01199041 | 697.134 | <0.01 | 400 | 62 | 79.6 | 83 | <100 | 0.2072909 | 0.01809409 | 2.141079 | 5.2 | 3.4 | 160 | 1.8 | <100 | 0.57
GL3066 | 8450 | 0.993007 | 8.628904 | 34.92286 | <0.01 | 697.134 | 0.01 | 400 | 64 | 81.3 | 79 | <100 | 0.2501787 | 0.03015682 | 2.215768 | 5.3 | 3.9 | 160 | 2.1 | <100 | 0.61
GL3080 | 8180 | 0.951049 | 8.231869 | 33.70734 | <0.01 | 697.134 | 0.01 | 400 | 60 | 74.1 | 79 | <100 | 0.200143 | 0.02412545 | 2.099585 | 4.8 | 3.2 | 160 | 1.3 | <100 | 0.65
GL3086 | 8430 | 1.020979 | 8.443621 | 34.92286 | <0.01 | 774.5933 | 0.01 | 400 | 60 | 77.2 | 79 | <100 | 0.2716226 | 0.02412545 | 2.124481 | 5.8 | 3.4 | 160 | 1.8 | <100 | 0.65
GL3097 | 8400 | 1.020979 | 8.47009 | 35.01636 | 0.01199041 | 774.5933 | 0.01 | 400 | 64 | 81.4 | 84 | <100 | 0.2787706 | 0.03015682 | 2.141079 | 5.4 | 3.5 | 160 | 2 | <100 | 0.67
GL3108 | 8270 | 0.9300699 | 8.337745 | 33.80084 | <0.01 | 697.134 | <0.01 | 500 | 59 | 72 | 77 | <100 | 0.2573267 | 0.01809409 | 2.082988 | 5.6 | 3.5 | 160 | 1.5 | <100 | 0.58
GL3117 | 8210 | 0.958042 | 8.284807 | 33.70734 | <0.01 | 774.5933 | <0.01 | 400 | 60 | 72.4 | 78 | <100 | 0.2573267 | 0.01809409 | 2.107884 | 5.6 | 3.6 | 160 | 2.4 | <100 | 0.61
GL3130 | 8370 | 0.972028 | 8.443621 | 34.4086 | <0.01 | 697.134 | 0.01 | 500 | 63 | 70.4 | 80 | <100 | 0.2287348 | 0.01809409 | 2.13278 | 5.4 | 3.9 | 160 | 2.8 | 100 | 0.62
Average | 8381 | 0.9881119 | 8.440974 | 34.5582 | 0.01199041 | 735.8637 | 0.01 | 420 | 61.3 | 75.29 | 79.3 |  | 0.2451751 | 0.02171291 | 2.124481 | 5.39 | 3.5 | 162 | 1.95 |  | 0.603
Standard Deviation | 148.881 | 0.0356651 | 0.1305388 | 0.6220963 | 0 | 40.82465 | 0 | 42.1637 | 1.828782 | 4.198796 | 2.496664 |  | 0.02759151 | 0.005086092 | 0.03772664 | 0.2685351 | 0.244949 | 4.21637 | 0.4478343 |  | 0.04738729
Count | 10 | 10 | 10 | 10 | 2 | 10 | 5 | 10 | 10 | 10 | 10 | 0 | 10 | 10 | 10 | 10 | 10 | 10 | 10 | 0 | 10
95% Confidence Int. | 106.5031 | 0.02551327 | 0.09338184 | 0.4450209 | 0 | 29.2042 | 0 | 30.1621 | 1.308232 | 3.003638 | 1.786006 |  | 0.01973777 | 0.003638371 | 0.02698802 | 0.1920985 | 0.1752259 | 3.01621 | 0.3203614 |  | 0.03389883
Lab 4
Sample | Fusion / ICP | [19 empty] | TGA
| Li (ppm) | Fe (%) | Al (%) | Si (%) | Ti (%) | Mn (ppm) | S (%) | P (ppm) | Sn (ppm) | Ta (ppm) | Nb (ppm) | Pb (ppm) | Ca (%) | Mg (%) | K (%) | U (ppm) | Th (ppm) | Be (ppm) | Ce (ppm) | Bi (ppm) | LOI1000 (%)
GL4023 | 8113 | 1.01 | 8.53 | 34.5 | <0.01 | 823 | <0.05 | 400 | <100 | 81.1 | 79 | <50 | 0.3 | 0.03 | 2.08 | 5.5 | 3.7 | 168 | 2.5 | 8.4 | 0.62
GL4027 | 8264 | 1 | 8.45 | 34.6 | <0.01 | 806 | <0.05 | 400 | <100 | 78.1 | 83 | <50 | 0.3 | 0.03 | 2.07 | 5.3 | 3.4 | 172 | 2.5 | 8.3 | 0.52
GL4060 | 8365 | 0.99 | 8.37 | 33.6 | <0.01 | 818 | <0.05 | 400 | <100 | 75.3 | 82 | <50 | 0.2 | 0.03 | 2.06 | 5.2 | 3.4 | 171 | 1.9 | 8.6 | 0.57
GL4066 | 8573 | 0.97 | 8.27 | 32.5 | <0.01 | 805 | <0.05 | 400 | <100 | 74.2 | 82 | <50 | 0.2 | 0.03 | 2.03 | 5.4 | 3.6 | 165 | 1.7 | 9.2 | 0.61
GL4080 | 7930 | 0.93 | 7.72 | 31.3 | <0.01 | 769 | <0.05 | 400 | <100 | 69.7 | 73 | <50 | 0.2 | 0.03 | 1.95 | 5 | 3.3 | 160 | 2.1 | 7.9 | 0.5
GL4086 | 8665 | 1.02 | 8.59 | 34 | <0.01 | 834 | <0.05 | 400 | <100 | 79.8 | 81 | <50 | 0.3 | 0.03 | 2.12 | 5.5 | 3.8 | 175 | 1.9 | 8.7 | 0.55
GL4097 | 8628 | 1.04 | 8.72 | 35.3 | <0.01 | 846 | <0.05 | 400 | <100 | 80.1 | 81 | <50 | 0.3 | 0.03 | 2.13 | 5.3 | 3.7 | 174 | 1.1 | 9 | 0.54
GL4108 | 8527 | 1 | 8.49 | 34.3 | <0.01 | 828 | <0.05 | 400 | <100 | 76.4 | 79 | <50 | 0.3 | 0.03 | 2.07 | 5.2 | 3.7 | 173 | 1.3 | 9.3 | 0.45
GL4117 | 8540 | 1.02 | 8.62 | 34.9 | <0.01 | 814 | <0.05 | 400 | <100 | 76.9 | 77 | <50 | 0.3 | 0.03 | 2.12 | 5.1 | 3.7 | 170 | 1.5 | 8.9 | 0.54
GL4130 | 8844 | 1.03 | 8.73 | 35.7 | <0.01 | 815 | <0.05 | 400 | <100 | 77.4 | 77 | <50 | 0.3 | 0.03 | 2.16 | 5.2 | 3.5 | 178 | 1.7 | 8.8 | 0.63
Average | 8444.9 | 1.001 | 8.53 | 34.37778 |  | 815.8 |  | 400 |  | 76.9 | 79.4 |  | 0.27 | 0.03 | 2.079 | 5.27 | 3.58 | 170.6 | 1.82 | 8.71 | 0.553
Standard Deviation | 276.4523 | 0.03212822 | 0.1537043 | 0.9497076 |  | 20.69783 |  | 0 |  | 3.332 | 3.062316 |  | 0.04830459 | 7.314236e-18 | 0.05971227 | 0.1636392 | 0.1686548 | 5.211099 | 0.4638007 | 0.4280446 | 0.05657836
Count | 10 | 10 | 9 | 9 | 0 | 10 | 0 | 10 | 0 | 10 | 10 | 0 | 10 | 10 | 10 | 10 | 10 | 10 | 10 | 10 | 10
95% Confidence Int. | 197.7621 | 0.02298314 | 0.1181476 | 0.7300099 |  | 14.80633 |  | 0 |  | 2.383569 | 2.190649 |  | 0.03455502 | 5.23229e-18 | 0.04271559 | 0.1170604 | 0.1206484 | 3.727796 | 0.3317831 | 0.3062047 | 0.04047372
Lab 5
Sample | Fusion / ICP | [19 empty] | TGA
| Li (ppm) | Fe (%) | Al (%) | Si (%) | Ti (%) | Mn (ppm) | S (%) | P (ppm) | Sn (ppm) | Ta (ppm) | Nb (ppm) | Pb (ppm) | Ca (%) | Mg (%) | K (%) | U (ppm) | Th (ppm) | Be (ppm) | Ce (ppm) | Bi (ppm) | LOI1000 (%)
GL5023 | 8740 | 1.1 | 8.49 | 35.3 | <0.005 | 820 | <0.01 | 400 | 70 | 89 | 95 | <50 | 0.3 | 0.03 | 2.4 | 6 | 4 | 165 | 2 | 8 | 0.59
GL5027 | 8770 | 1.06 | 8.38 | 34.8 | <0.005 | 800 | <0.01 | 350 | 70 | 86.5 | 90 | <50 | 0.2 | 0.02 | 2.4 | 6 | 4 | 173 | 2 | 8 | 0.54
GL5060 | 8300 | 1.05 | 8.19 | 33.8 | <0.005 | 790 | <0.01 | 350 | 60 | 74 | 90 | <50 | 0.3 | 0.02 | 2.1 | 6 | 3.5 | 181 | 1.5 | 8 | 0.58
GL5066 | 8380 | 1.14 | 8.35 | 32.8 | <0.005 | 800 | <0.01 | 350 | 60 | 80 | 75 | <50 | 0.3 | 0.02 | 2.2 | 6 | 3.5 | 166 | 2 | 8 | 0.66
GL5080 | 8270 | 1.15 | 8.24 | 34.8 | <0.005 | 780 | <0.01 | 350 | 60 | 77.5 | 90 | <50 | 0.2 | 0.02 | 2.2 | 6 | 3.5 | 176 | 1.5 | 9 | 0.59
GL5086 | 8120 | 1.02 | 8.15 | 34.6 | <0.005 | 780 | <0.01 | 350 | 50 | 76.5 | 90 | <50 | 0.3 | 0.02 | 2.2 | 6 | 4.5 | 164 | 2 | 10 | 0.68
GL5097 | 9080 | 1.20 | 8.39 | 34.7 | <0.005 | 810 | <0.01 | 350 | 60 | 72 | 85 | <50 | 0.3 | 0.02 | 2.3 | 6 | 3.5 | 162 | 2 | 8 | 0.55
GL5108 | 9030 | 0.99 | 8.44 | 33.1 | <0.005 | 810 | <0.01 | 350 | 60 | 66 | 80 | <50 | 0.2 | 0.02 | 2.2 | 6 | 3.5 | 162 | 2.5 | 8 | 0.78
GL5117 | 9090 | 1.14 | 8.44 | 35.4 | <0.005 | 800 | <0.01 | 300 | 50 | 72.5 | 85 | <50 | 0.2 | 0.02 | 2.2 | 6 | 3.5 | 155 | 1.5 | 8 | 0.57
GL5130 | 8570 | 1.1 | 8.24 | 32.9 | <0.005 | 780 | <0.01 | 350 | 60 | 73 | 90 | <50 | 0.3 | 0.02 | 2.2 | 7.0 | 3.5 | 176 | 1.5 | 9 | 0.65
Average | 8635 | 1.083333 | 8.331 | 34.22 |  | 797 |  | 350 | 60 | 76.7 | 87 |  | 0.26 | 0.021 | 2.185714 | 6 | 3.611111 | 168 | 1.85 | 8.4 | 0.619
Standard Deviation | 360.5936 | 0.05678908 | 0.1176105 | 0.9886017 |  | 14.18136 |  | 23.57023 | 6.666667 | 6.945022 | 5.868939 |  | 0.05163978 | 0.003162278 | 0.03779645 | 0 | 0.2204793 | 8.11035 | 0.3374743 | 0.6992059 | 0.07370361
Count | 10 | 9 | 10 | 10 | 0 | 10 | 0 | 10 | 10 | 10 | 10 | 0 | 10 | 10 | 7 | 9 | 9 | 10 | 10 | 10 | 10
95% Confidence Int. | 257.9532 | 0.04365195 | 0.08413346 | 0.7072031 |  | 10.14474 |  | 16.86112 | 4.769046 | 4.96817 | 4.198386 |  | 0.03694087 | 0.002262157 | 0.03495588 | 0 | 0.1694754 | 5.801795 | 0.2414146 | 0.5001818 | 0.05272439
Lab 6
Sample | Fusion / ICP | [19 empty] | TGA
| Li (ppm) | Fe (%) | Al (%) | Si (%) | Ti (%) | Mn (ppm) | S (%) | P (ppm) | Sn (ppm) | Ta (ppm) | Nb (ppm) | Pb (ppm) | Ca (%) | Mg (%) | K (%) | U (ppm) | Th (ppm) | Be (ppm) | Ce (ppm) | Bi (ppm) | LOI1000 (%)
GL6023 | 8200 | 1.1 | 8.57 | 34.46 | <0.01 | 770 | <0.01 | 400 | 57 | 81 | 90 | <100 | 0.3 | 0.02 | 2.1 | 6 | 3.5 | 180 | 2 | 8.5 | 0.56
GL6027 | 8420 | 1.07 | 8.4 | 34.15 | <0.01 | 780 | <0.01 | 400 | 57 | 76 | 80 | <100 | 0.3 | 0.02 | 2.1 | 6 | 3.5 | 169 | 2 | 9 | 0.46
GL6060 | 8630 | 1.15 | 8.26 | 35.07 | <0.01 | 780 | <0.01 | 300 | 60 | 80 | 85 | <100 | 0.3 | 0.02 | 2.1 | 5.5 | 3.5 | 171 | 2 | 8 | 0.7
GL6066 | 8520 | 1.03 | 8.26 | 34.38 | <0.01 | 770 | 0.01 | 400 | 59 | 83 | 85 | <100 | 0.3 | 0.02 | 2.1 | 5 | 3.5 | 196 | 2 | 8 | 0.68
GL6080 | 8650 | 1.08 | 8.4 | 34.26 | <0.01 | 810 | <0.01 | 300 | 57 | 77 | 85 | <100 | 0.3 | 0.02 | 2.1 | 5.5 | 4 | 159 | 2 | 7.5 | 0.55
GL6086 | 8430 | 1.07 | 8.43 | 34.73 | <0.01 | 790 | <0.01 | 300 | 56 | 76 | 85 | <100 | 0.3 | 0.02 | 2.1 | 5.5 | 3.5 | 161 | 2 | 8 | 0.47
GL6097 | 8220 | 1.08 | 8.36 | 34.77 | <0.01 | 790 | <0.01 | 400 | 58 | 78 | 85 | <100 | 0.3 | 0.02 | 2.1 | 5.5 | 3.5 | 157 | 2 | 8 | 0.46
GL6108 | 8450 | 1.07 | 8.24 | 34.25 | <0.01 | 780 | 0.01 | 400 | 59 | 83 | 85 | <100 | 0.3 | 0.01 | 2.1 | 5 | 3.5 | 160 | 2 | 8 | 0.71
GL6117 | 8390 | 1.14 | 8.21 | 33.96 | <0.01 | 820 | <0.01 | 400 | 56 | 79 | 85 | <100 | 0.3 | 0.01 | 2 | 5.5 | 3.5 | 157 | 2 | 7.5 | 0.64
GL6130 | 8480 | 1.04 | 8.6 | 34.08 | <0.01 | 790 | <0.01 | 400 | 53 | 75 | 85 | <100 | 0.3 | 0.02 | 2 | 6 | 4 | 154 | 1 | 8 | 0.72
Average | 8439 | 1.083 | 8.373 | 34.411 |  | 788 | 0.01 | 370 | 57.2 | 78.8 | 85 |  | 0.3 | 0.018 | 2.08 | 5.55 | 3.6 | 163.1111 | 1.9 | 8.05 | 0.595
Standard Deviation | 148.0578 | 0.03831159 | 0.1354047 | 0.3492993 |  | 16.19328 | 0 | 48.30459 | 1.988858 | 2.898275 | 2.357023 |  | 5.851389e-17 | 0.00421637 | 0.0421637 | 0.3689324 | 0.2108185 | 8.447551 | 0.3162278 | 0.4377975 | 0.1077291
Count | 10 | 10 | 10 | 10 | 0 | 10 | 2 | 10 | 10 | 10 | 10 | 0 | 10 | 10 | 10 | 10 | 10 | 9 | 10 | 10 | 10
95% Confidence Int. | 105.9142 | 0.02740646 | 0.09686272 | 0.2498737 |  | 11.58397 | 0 | 34.55502 | 1.422743 | 2.073301 | 1.686112 |  | 4.185832e-17 | 0.00301621 | 0.0301621 | 0.2639183 | 0.1508105 | 6.493362 | 0.2262157 | 0.3131815 | 0.07706474
GPL174 - Overall Control Statistics
Analyte/Method | Fusion / ICP | [19 empty] | TGA
| Li (ppm) | Fe (%) | Al (%) | Si (%) | Ti (%) | Mn (ppm) | S (%) | P (ppm) | Sn (ppm) | Ta (ppm) | Nb (ppm) | Pb (ppm) | Ca (%) | Mg (%) | K (%) | U (ppm) | Th (ppm) | Be (ppm) | Ce (ppm) | Bi (ppm) | LOI1000 (%)
Average | 8445.283 | 1.02307 | 8.357623 | 34.09309 | <0.02 | 782.5439 | <0.05 | 396.6667 | 59.92 | 76.41667 | 81.76271 | <50 | 0.2625292 | 0.02561882 | 2.100611 | 5.552542 | 3.483051 | 166.3729 | 1.768333 | 8.628 | 0.5962
95% Confidence Int. | 74.74119 | 0.01449597 | 0.04638738 | 0.2219601 |  | 8.53652 |  | 12.55371 | 1.081565 | 1.198487 | 1.252925 |  | 0.01177893 | 0.001704247 | 0.01645149 | 0.1005069 | 0.07729969 | 1.722458 | 0.09729776 | 0.1643194 | 0.01978902
Average Lab Std Dev | 252.8848 | 0.03636823 | 0.1505021 | 0.6824605 |  | 23.07872 |  | 41.27595 | 3.665454 | 4.538677 | 3.819056 |  | 0.03098734 | 0.003581886 | 0.04864018 | 0.3260311 | 0.2285016 | 5.947689 | 0.3414295 | 0.4616396 | 0.06848357
Overall Std Dev | 289.3274 | 0.05562505 | 0.1780013 | 0.8517227 |  | 33.04535 |  | 48.59611 | 3.805689 | 4.63941 | 4.80782 |  | 0.0455969 | 0.006597237 | 0.06200256 | 0.3856727 | 0.2966204 | 6.60955 | 0.3766452 | 0.5781886 | 0.06963139
Relative Std Dev | 3.426% | 5.437% | 2.13% | 2.498% |  | 4.223% |  | 12.25% | 6.351% | 6.071% | 5.88% |  | 17.37% | 25.75% | 2.952% | 6.946% | 8.516% | 3.973% | 21.3% | 6.701% | 11.68%
Count | 60 | 59 | 59 | 59 |  | 60 |  | 60 | 50 | 60 | 59 |  | 60 | 60 | 57 | 59 | 59 | 59 | 60 | 50 | 50