## GTA-24
GTA-24
Lab 1
Sample | Fusion / ICP | [19 empty] | TGA
| Li (ppm) | Fe (%) | Al (%) | Si (%) | Ti (%) | Mn (ppm) | S (%) | P (ppm) | Sn (ppm) | Ta (ppm) | Nb (ppm) | Pb (ppm) | Ca (%) | Mg (%) | K (%) | U (ppm) | Th (ppm) | Be (ppm) | Ce (ppm) | Bi (ppm) | LOI1000 (%)
GL1007 | 9860 | 1.05 | 8.02 | 33.5 | <0.01 | 740 | <0.01 | 400 | 70 | 77.5 | 80 | <20 | 0.2 | 0.04 | 2 | 5.5 | 3 | 175 | 1.5 | 7 | 0.79
GL1011 | 9860 | 1.06 | 8.1 | 33.4 | <0.01 | 740 | <0.01 | 400 | 70 | 77.5 | 80 | <20 | 0.2 | 0.04 | 2 | 6 | 3 | 172 | 1.5 | 7 | 1.11
GL1030 | 9500 | 1.05 | 7.96 | 34.3 | <0.01 | 720 | <0.01 | 400 | 70 | 80.5 | 85 | <20 | 0.2 | 0.04 | 2 | 6 | 3 | 172 | 2 | 7 | 0.99
GL1071 | 9410 | 1.01 | 8.05 | 33.4 | <0.01 | 710 | <0.01 | 400 | 70 | 75.5 | 80 | <20 | 0.2 | 0.04 | 1.9 | 5.5 | 2.5 | 165 | 1.5 | 7 | 0.85
GL1082 | 9590 | 1.08 | 8.38 | 33.2 | <0.01 | 720 | <0.01 | 400 | 70 | 73 | 80 | <20 | 0.2 | 0.04 | 2 | 5.5 | 3 | 166 | 1.5 | 7 | 0.93
GL1088 | 9590 | 1.08 | 8.39 | 33.8 | <0.01 | 720 | <0.01 | 400 | 70 | 78 | 85 | <20 | 0.2 | 0.03 | 2 | 6 | 3 | 169 | 1.5 | 7 | 1.00
GL1134 | 9680 | 1.09 | 8.32 | 35.2 | <0.01 | 720 | <0.01 | 400 | 70 | 77 | 85 | <20 | 0.2 | 0.04 | 2.1 | 6 | 3 | 168 | 1.5 | 8 | 0.88
GL1136 | 9590 | 1.08 | 8.35 | 35 | <0.01 | 710 | <0.01 | 400 | 70 | 77.5 | 85 | <20 | 0.2 | 0.04 | 2.1 | 5.5 | 3 | 169 | 1.5 | 7 | 0.91
GL1139 | 9500 | 1.09 | 8.23 | 34.8 | <0.01 | 720 | <0.01 | 400 | 70 | 77.5 | 80 | <20 | 0.2 | 0.04 | 2 | 5.5 | 3 | 166 | 1.5 | 7 | 0.87
GL1143 | 9590 | 1.09 | 8.23 | 33.3 | <0.01 | 710 | <0.01 | 400 | 70 | 74.5 | 75 | <20 | 0.2 | 0.04 | 2 | 5.5 | 3 | 171 | 1.5 | 7 | 0.82
Average | 9617 | 1.068 | 8.203 | 33.99 |  | 721 |  | 400 | 70 | 76.85 | 81.5 |  | 0.2 | 0.039 | 2.01 | 5.7 | 2.95 | 169.3 | 1.55 | 7.1
Standard Deviation | 147.2753 | 0.02573368 | 0.1597255 | 0.7680422 |  | 11.00505 |  | 0 | 0 | 2.06895 | 3.374743 |  | 2.925695e-17 | 0.003162278 | 0.05676462 | 0.2581989 | 0.1581139 | 3.198958 | 0.1581139 | 0.3162278
Count | 10 | 10 | 10 | 10 | 0 | 10 | 0 | 10 | 10 | 10 | 10 | 0 | 10 | 10 | 10 | 10 | 10 | 10 | 10 | 10 | 0
95% Confidence Int. | 105.3544 | 0.01840876 | 0.1142607 | 0.5494243 |  | 7.872538 |  | 0 | 0 | 1.480038 | 2.414146 |  | 2.092916e-17 | 0.002262157 | 0.04060696 | 0.1847044 | 0.1131079 | 2.288397 | 0.1131079 | 0.2262157
Lab 2
Sample | Fusion / ICP | [19 empty] | TGA
| Li (ppm) | Fe (%) | Al (%) | Si (%) | Ti (%) | Mn (ppm) | S (%) | P (ppm) | Sn (ppm) | Ta (ppm) | Nb (ppm) | Pb (ppm) | Ca (%) | Mg (%) | K (%) | U (ppm) | Th (ppm) | Be (ppm) | Ce (ppm) | Bi (ppm) | LOI1000 (%)
GL2007 | 9493 | 1.04 | 8.42 | 33.1 | <0.01 | 746 | <0.01 | 400 | 57 | 65.2 | 77 | 11 | 0.3 | 0.03 | 1.9 | 6 | 3.1 | 163 | 1.3 | 7.4 | 0.56
GL2011 | 9545 | 1.04 | 8.38 | 33.1 | <0.01 | 734 | 0.01 | 400 | 59 | 70 | 79 | 11 | 0.3 | 0.03 | 1.9 | 6 | 3.1 | 178 | 1.2 | 7.2 | 0.62
GL2030 | 9840 | 1.06 | 8.56 | 33.4 | <0.01 | 756 | <0.01 | 400 | 59 | 65.5 | 77 | 11 | 0.3 | 0.03 | 2 | 6 | 3.2 | 175 | 1.3 | 6.7 | 0.62
GL2071 | 8793 | 1 | 8.14 | 31.5 | <0.01 | 739 | <0.01 | 400 | 63 | 67.3 | 80 | 9 | 0.2 | 0.03 | 2 | 6 | 3.5 | 173 | 1.2 | 7.1 | 0.7
GL2082 | 9018 | 1.01 | 8.28 | 33 | <0.01 | 742 | 0.01 | 400 | 67 | 74.1 | 85 | 9 | 0.2 | 0.03 | 2 | 6 | 3.6 | 179 | 1.3 | 7.5 | 0.61
GL2088 | 8968 | 1 | 8.27 | 32.9 | <0.01 | 755 | <0.01 | 400 | 63 | 77.4 | 89 | 9 | 0.2 | 0.03 | 2 | 6 | 3.1 | 178 | 1.3 | 7.2 | 0.58
GL2134 | 9055 | 1 | 8.2 | 33.8 | <0.01 | 689 | <0.01 | 400 | 64 | 67.7 | 78 | 9 | 0.2 | 0.03 | 1.9 | 5 | 3 | 170 | 1.2 | 7.1 | 0.66
GL2136 | 9230 | 1.01 | 8.34 | 33.5 | <0.01 | 686 | <0.01 | 400 | 61 | 71.4 | 80 | 9 | 0.2 | 0.03 | 2 | 5 | 3.1 | 172 | 1.2 | 6.4 | 0.59
GL2139 | 9176 | 1 | 8.21 | 33.2 | <0.01 | 692 | <0.01 | 400 | 58 | 67.7 | 79 | 9 | 0.2 | 0.03 | 1.9 | 6 | 3.3 | 174 | 1.3 | 6.6 | 0.59
GL2143 | 9354 | 1.04 | 8.49 | 34.7 | <0.01 | 693 | <0.01 | 400 | 62 | 68.6 | 83 | 9 | 0.2 | 0.03 | 2 | 6 | 3.4 | 176 | 1.2 | 6.6 | 0.52
Average | 9247.2 | 1.02 | 8.329 | 33.41111 |  | 723.2 | 0.01 | 400 | 61.3 | 69.49 | 80.7 | 9.6 | 0.23 | 0.03 | 1.96 | 5.8 | 3.24 | 173.8 | 1.25 | 6.98 | 0.605
Standard Deviation | 314.6443 | 0.02260777 | 0.1344495 | 0.5577734 |  | 29.37421 | 0 | 0 | 3.093003 | 3.859318 | 3.860052 | 0.9660918 | 0.04830459 | 7.314236e-18 | 0.05163978 | 0.421637 | 0.201108 | 4.756282 | 0.05270463 | 0.3765339 | 0.05038739
Count | 10 | 10 | 10 | 9 | 0 | 10 | 2 | 10 | 10 | 10 | 10 | 10 | 10 | 10 | 10 | 10 | 10 | 10 | 10 | 10 | 10
95% Confidence Int. | 225.083 | 0.01617262 | 0.09617937 | 0.4287426 |  | 21.01305 | 0 | 0 | 2.212601 | 2.76079 | 2.761315 | 0.6911004 | 0.03455502 | 5.23229e-18 | 0.03694087 | 0.301621 | 0.143864 | 3.402439 | 0.03770262 | 0.2693561 | 0.03604497
Lab 3
Sample | Fusion / ICP | [19 empty] | TGA
| Li (ppm) | Fe (%) | Al (%) | Si (%) | Ti (%) | Mn (ppm) | S (%) | P (ppm) | Sn (ppm) | Ta (ppm) | Nb (ppm) | Pb (ppm) | Ca (%) | Mg (%) | K (%) | U (ppm) | Th (ppm) | Be (ppm) | Ce (ppm) | Bi (ppm) | LOI1000 (%)
GL3007 | 9320 | 1.034965 | 8.628904 | 34.4086 | <0.01 | 697.134 | 0.01 | 400 | 69 | 80.8 | 83 | <100 | 0.2573267 | 0.03015682 | 2.041494 | 5.9 | 3.7 | 170 | 3.2 | <100 | 0.59
GL3011 | 9360 | 1.034965 | 8.523028 | 34.3151 | <0.01 | 697.134 | <0.01 | 400 | 65 | 76.9 | 79 | <100 | 0.2716226 | 0.03015682 | 2.033195 | 5.6 | 3.3 | 170 | 1.6 | <100 | 0.61
GL3030 | 9500 | 1.034965 | 8.681842 | 34.68911 | <0.01 | 697.134 | <0.01 | 400 | 63 | 75 | 81 | <100 | 0.2716226 | 0.03015682 | 2.016598 | 5.8 | 3.4 | 170 | 2 | <100 | 0.53
GL3071 | 9360 | 1 | 8.364214 | 34.59561 | <0.01 | 697.134 | <0.01 | 400 | 65 | 71.8 | 80 | <100 | 0.1786991 | 0.01809409 | 2.016598 | 5.3 | 3.2 | 170 | 1.3 | <100 | 0.64
GL3082 | 9190 | 1.048951 | 8.311276 | 33.89434 | <0.01 | 697.134 | 0.01 | 400 | 64 | 78.3 | 88 | <100 | 0.2072909 | 0.03015682 | 2.033195 | 5.8 | 3.5 | 170 | 1.6 | <100 | 0.6
GL3088 | 9250 | 1.034965 | 8.231869 | 34.2216 | <0.01 | 697.134 | <0.01 | 400 | 63 | 70.2 | 77 | <100 | 0.200143 | 0.02412545 | 2.033195 | 5.4 | 3.2 | 170 | 1.3 | <100 | 0.57
GL3134 | 9260 | 0.993007 | 8.443621 | 33.98784 | <0.01 | 697.134 | <0.01 | 400 | 65 | 68.6 | 80 | <100 | 0.200143 | 0.03015682 | 2.016598 | 5.3 | 3.1 | 170 | 1.3 | <100 | 0.64
GL3136 | 9000 | 0.94 | 8.311276 | 33.19308 | 0.01798561 | 697.134 | <0.01 | 400 | 63 | 69.9 | 100 | <100 | 0.192995 | 0.01809409 | 2.049793 | 5.8 | 3.2 | 160 | 1.2 | <100 | 0.68
GL3139 | 9380 | 0.979021 | 8.602435 | 34.3151 | <0.01 | 620 | <0.01 | 300 | 67 | 78.1 | 83 | <100 | 0.1786991 | 0.02412545 | 2.06639 | 5.6 | 3.3 | 170 | 1.5 | <100 | 0.62
GL3143 | 9360 | 1 | 8.417152 | 34.3151 | <0.01 | 620 | <0.01 | 400 | 68 | 76 | 87 | <100 | 0.192995 | 0.02412545 | 2.041494 | 5.4 | 3.2 | 170 | 1.3 | <100 | 0.64
Average | 9298 | 1.017871 | 8.451562 | 34.19355 |  | 697.134 | 0.01 | 390 | 65.2 | 74.56 | 83.8 |  | 0.2151537 | 0.02593486 | 2.034855 | 5.59 | 3.31 | 169 | 1.455556 |  | 0.612
Standard Deviation | 134.8909 | 0.02475147 | 0.1523343 | 0.4257491 |  | 1.215363e-13 | 0 | 31.62278 | 2.149935 | 4.177506 | 6.646637 |  | 0.03698107 | 0.004965456 | 0.01603472 | 0.2282786 | 0.1791957 | 3.162278 | 0.2505549 |  | 0.042374
Count | 10 | 9 | 10 | 10 | 1 | 8 | 2 | 10 | 10 | 10 | 10 | 0 | 10 | 10 | 10 | 10 | 10 | 10 | 9 | 0 | 10
95% Confidence Int. | 96.49514 | 0.01902566 | 0.1089734 | 0.3045626 |  | 1.016069e-13 | 0 | 22.62157 | 1.537971 | 2.988408 | 4.754717 |  | 0.02645466 | 0.003552073 | 0.01147055 | 0.1633007 | 0.1281889 | 2.262157 | 0.1925936 |  | 0.03031253
Lab 4
Sample | Fusion / ICP | [19 empty] | TGA
| Li (ppm) | Fe (%) | Al (%) | Si (%) | Ti (%) | Mn (ppm) | S (%) | P (ppm) | Sn (ppm) | Ta (ppm) | Nb (ppm) | Pb (ppm) | Ca (%) | Mg (%) | K (%) | U (ppm) | Th (ppm) | Be (ppm) | Ce (ppm) | Bi (ppm) | LOI1000 (%)
GL4007 | 9591 | 1.07 | 8.6 | 34.9 | 0.02 | 763 | <0.05 | 400 | <100 | 78.6 | 85 | <50 | 0.2 | 0.03 | 2.02 | 6.8 | 3.8 | 179 | 2.1 | 6.9 | 0.6
GL4011 | 8644 | 1.04 | 8.48 | 34.1 | <0.01 | 761 | <0.05 | 400 | <100 | 72.5 | 80 | <50 | 0.2 | 0.03 | 1.97 | 5.3 | 3.4 | 173 | 1.4 | 6.3 | 0.57
GL4030 | 9043 | 1.04 | 8.56 | 34.2 | <0.01 | 773 | <0.05 | 400 | <100 | 75.7 | 86 | <50 | 0.2 | 0.03 | 2 | 5.6 | 4.1 | 177 | 4.4 | 6.5 | 0.57
GL4071 | 9942 | 1.07 | 8.64 | 34.4 | <0.01 | 777 | <0.05 | 400 | <100 | 78.4 | 93 | <50 | 0.2 | 0.04 | 2 | 5.6 | 3.6 | 176 | 1.5 | 6.6 | 0.52
GL4082 | 9675 | 1.08 | 8.77 | 34.6 | <0.01 | 802 | <0.05 | 300 | <100 | 79.8 | 85 | <50 | 0.2 | 0.04 | 2.06 | 5.5 | 3.6 | 174 | 2.2 | 7.1 | 0.54
GL4088 | 9757 | 1.07 | 8.68 | 34.3 | <0.01 | 776 | <0.05 | 400 | <100 | 76.8 | 84 | <50 | 0.2 | 0.03 | 2.04 | 5.6 | 3.6 | 181 | 2 | 6.8 | 0.51
GL4134 | 9694 | 1.04 | 8.48 | 34.2 | <0.01 | 744 | <0.05 | 400 | <100 | 77 | 81 | <50 | 0.2 | 0.03 | 2 | 5.3 | 3.5 | 168 | 1.2 | 6.7 | 0.57
GL4136 | 9576 | 1.04 | 8.45 | 34.5 | <0.01 | 741 | <0.05 | 300 | <100 | 88.3 | 84 | <50 | 0.2 | 0.03 | 2 | 5.7 | 3.6 | 180 | 1.3 | 7.6 | 0.59
GL4139 | 9610 | 1.06 | 8.53 | 34.6 | <0.01 | 745 | <0.05 | 400 | <100 | 74.7 | 83 | <50 | 0.2 | 0.03 | 2.04 | 5.4 | 3.4 | 171 | 1.4 | 6.5 | 0.59
GL4143 | 9580 | 1.04 | 8.47 | 34.6 | <0.01 | 735 | <0.05 | 300 | <100 | 76.3 | 82 | <50 | 0.2 | 0.03 | 2 | 5.2 | 3.2 | 182 | 1.3 | 7 | 0.6
Average | 9511.2 | 1.055 | 8.566 | 34.44 |  | 761.7 |  | 370 |  | 77.81 | 84.3 |  | 0.2 | 0.032 | 2.013 | 5.6 | 3.58 | 176.1 | 1.6 | 6.8 | 0.566
Standard Deviation | 380.4327 | 0.01649916 | 0.1054303 | 0.2458545 |  | 20.8862 |  | 48.30459 |  | 4.232795 | 3.591657 |  | 2.925695e-17 | 0.00421637 | 0.02668749 | 0.4521553 | 0.2440401 | 4.581363 | 0.3872983 | 0.3741657 | 0.03238655
Count | 10 | 10 | 10 | 10 | 1 | 10 | 0 | 10 | 0 | 10 | 10 | 0 | 10 | 10 | 10 | 10 | 10 | 10 | 9 | 10 | 10
95% Confidence Int. | 272.1452 | 0.01180279 | 0.07542032 | 0.1758737 |  | 14.94109 |  | 34.55502 |  | 3.027959 | 2.569317 |  | 2.092916e-17 | 0.00301621 | 0.01909108 | 0.3234524 | 0.1745757 | 3.27731 | 0.2977039 | 0.267662 | 0.02316795
Lab 5
Sample | Fusion / ICP | [19 empty] | TGA
| Li (ppm) | Fe (%) | Al (%) | Si (%) | Ti (%) | Mn (ppm) | S (%) | P (ppm) | Sn (ppm) | Ta (ppm) | Nb (ppm) | Pb (ppm) | Ca (%) | Mg (%) | K (%) | U (ppm) | Th (ppm) | Be (ppm) | Ce (ppm) | Bi (ppm) | LOI1000 (%)
GL5007 | 9870 | 1.11 | 8.5 | 37.2 | <0.005 | 760 | <0.01 | 350 | 80 | 88 | 95 | <50 | 0.4 | 0.03 | 2.1 | 7 | 4 | 190 | 2 | 6 | 0.61
GL5011 | 9870 | 1.26 | 8.59 | 33.8 | <0.005 | 770 | <0.01 | 350 | 70 | 77.5 | 85 | <50 | 0.4 | 0.02 | 2.1 | 6 | 3.5 | 176 | 1.5 | 6 | 0.59
GL5030 | 9590 | 0.97 | 8.37 | 34.7 | <0.005 | 750 | <0.01 | 350 | 80 | 91.0 | 100 | <50 | 0.4 | 0.03 | 2.3 | 7 | 4 | 186 | 2 | 7 | 0.66
GL5071 | 9270 | 1.15 | 8.35 | 33.4 | <0.005 | 750 | <0.01 | 300 | 60 | 74 | 90 | <50 | 0.2 | 0.03 | 2.1 | 7 | 3.5 | 187 | 1.5 | 7 | 0.78
GL5082 | 9210 | 1.23 | 8.31 | 35.5 | <0.005 | 760 | <0.01 | 300 | 60 | 70.5 | 85 | <50 | 0.2 | 0.02 | 2.2 | 6 | 3 | 169 | 1.5 | 6 | 0.68
GL5088 | 9510 | 1.17 | 8.57 | 35.2 | <0.005 | 770 | <0.01 | 300 | 60 | 73 | 90 | <50 | 0.2 | 0.03 | 2.2 | 6 | 3.5 | 173 | 1.5 | 6 | 0.6
GL5134 | 9430 | 0.84 | 6.67 | 36.2 | 0.005 | 710 | <0.01 | 350 | 70 | 89 | 95 | <50 | 0.1 | 0.02 | 1.9 | 5 | 3.5 | 144 | 1 | 6 | 0.59
GL5136 | 9800 | 1.19 | 8.48 | 35.1 | <0.005 | 750 | <0.01 | 300 | 60 | 71 | 95 | <50 | 0.2 | 0.02 | 2.1 | 6 | 3.5 | 171 | 1.5 | 6 | 0.57
GL5139 | 9540 | 1.21 | 8.29 | 35 | <0.005 | 750 | <0.01 | 300 | 70 | 79 | 100 | <50 | 0.2 | 0.03 | 2.1 | 7 | 3.5 | 187 | 2 | 7 | 0.59
GL5143 | 9360 | 1.08 | 8.19 | 35.3 | <0.005 | 730 | <0.01 | 300 | 60 | 74.5 | 90 | 100 | 0.2 | 0.02 | 2.1 | 6 | 3.5 | 164 | 1.5 | 7 | 0.56
Average | 9545 |  | 8.405556 | 34.75 |  | 750 |  | 320 | 63.75 | 77.38889 | 92.5 |  | 0.2 | 0.025 | 2.1 | 6.3 | 3.55 | 178.1111 | 1.6 | 6.4 | 0.6055556
Standard Deviation | 239.1768 |  | 0.136392 | 0.7540368 |  | 18.25742 |  | 25.81989 | 5.175492 | 6.868305 | 5.400617 |  | 3.040471e-17 | 0.005270463 | 0.08660254 | 0.6749486 | 0.2838231 | 9.518987 | 0.3162278 | 0.5163978 | 0.03972125
Count | 10 | 0 | 9 | 8 | 1 | 10 | 0 | 10 | 8 | 9 | 10 | 0 | 6 | 10 | 9 | 10 | 10 | 9 | 10 | 10 | 9
95% Confidence Int. | 171.0968 |  | 0.1048402 | 0.6303905 |  | 13.06057 |  | 18.47044 | 4.326819 | 5.279446 | 3.863369 |  | 3.190779e-17 | 0.003770262 | 0.06656861 | 0.4828291 | 0.2030348 | 7.316941 | 0.2262157 | 0.3694087 | 0.03053246
Lab 6
Sample | Fusion / ICP | [19 empty] | TGA
| Li (ppm) | Fe (%) | Al (%) | Si (%) | Ti (%) | Mn (ppm) | S (%) | P (ppm) | Sn (ppm) | Ta (ppm) | Nb (ppm) | Pb (ppm) | Ca (%) | Mg (%) | K (%) | U (ppm) | Th (ppm) | Be (ppm) | Ce (ppm) | Bi (ppm) | LOI1000 (%)
GL6007 | 9190 | 1.06 | 8.47 | 33.97 | <0.01 | 700 | <0.01 | 300 | 61 | 80 | 95 | <100 | 0.2 | 0.01 | 2 | 6 | 3.5 | 185 | 1 | 6.5 | 0.61
GL6011 | 9340 | 1.07 | 8.61 | 34.88 | <0.01 | 710 | <0.01 | 400 | 65 | 76 | 85 | <100 | 0.2 | 0.01 | 2 | 5.5 | 3.5 | 181 | 1 | 6.5 | 0.54
GL6030 | 9180 | 1.08 | 8.48 | 33.37 | <0.01 | 730 | <0.01 | 300 | 58 | 75 | 85 | <100 | 0.2 | 0.01 | 2 | 6.5 | 3.5 | 177 | 1 | 6.5 | 0.54
GL6071 | 9390 | 1.03 | 8.75 | 33.3 | <0.01 | 740 | <0.01 | 200 | 60 | 70 | 80 | <100 | 0.2 | 0.01 | 2 | 6 | 3.5 | 177 | 1 | 6.5 | 0.76
GL6082 | 9490 | 1.08 | 8.5 | 34.99 | <0.01 | 750 | <0.01 | 500 | 63 | 79 | 90 | <100 | 0.2 | 0.02 | 2.1 | 6 | 3.5 | 170 | 1 | 6.5 | 0.54
GL6088 | 9510 | 1.04 | 8.49 | 33.95 | <0.01 | 720 | <0.01 | 400 | 60 | 80 | 90 | <100 | 0.3 | 0.02 | 2 | 6 | 4 | 167 | 1 | 6 | 0.47
GL6134 | 9260 | 1.08 | 8.71 | 33.79 | <0.01 | 740 | <0.01 | 300 | 61 | 80 | 90 | <100 | 0.2 | 0.02 | 2 | 5.5 | 3.5 | 159 | 2 | 6.5 | 0.65
GL6136 | 9400 | 1.09 | 8.69 | 33.63 | <0.01 | 730 | <0.01 | 400 | 62 | 79 | 90 | <100 | 0.2 | 0.02 | 1.9 | 6 | 4 | 172 | 1 | 6 | 0.68
GL6139 | 9650 | 1.07 | 8.62 | 33.97 | <0.01 | 730 | <0.01 | 400 | 56 | 78 | 90 | <100 | 0.3 | 0.02 | 1.9 | 6.5 | 4 | 174 | 2 | 6.5 | 0.53
GL6143 | 9300 | 1.06 | 8.35 | 34.47 | <0.01 | 810 | <0.01 | 300 | 60 | 78 | 85 | <100 | 0.3 | 0.02 | 2 | 5.5 | 3.5 | 166 | 1 | 6 | 0.5
Average | 9371 | 1.066 | 8.567 | 34.032 |  | 736 |  | 366.6667 | 60.6 | 77.5 | 88 |  | 0.23 | 0.016 | 1.99 | 5.95 | 3.65 | 172.8 | 1.2 | 6.35 | 0.5622222
Standard Deviation | 149.1047 | 0.01897367 | 0.1283268 | 0.5809341 |  | 29.88868 |  | 70.71068 | 2.503331 | 3.135815 | 4.21637 |  | 0.04830459 | 0.005163978 | 0.05676462 | 0.3689324 | 0.2415229 | 7.685484 | 0.421637 | 0.2415229 | 0.06960204
Count | 10 | 10 | 10 | 10 | 0 | 10 | 0 | 9 | 10 | 10 | 10 | 0 | 10 | 10 | 10 | 10 | 10 | 10 | 10 | 10 | 9
95% Confidence Int. | 106.6631 | 0.01357294 | 0.09179949 | 0.4155752 |  | 21.38108 |  | 54.35304 | 1.790775 | 2.243227 | 3.01621 |  | 0.03455502 | 0.003694087 | 0.04060696 | 0.2639183 | 0.1727751 | 5.497864 | 0.301621 | 0.1727751 | 0.05350087
GPL175 - Overall Control Statistics
Analyte/Method | Fusion / ICP | [19 empty] | TGA
| Li (ppm) | Fe (%) | Al (%) | Si (%) | Ti (%) | Mn (ppm) | S (%) | P (ppm) | Sn (ppm) | Ta (ppm) | Nb (ppm) | Pb (ppm) | Ca (%) | Mg (%) | K (%) | U (ppm) | Th (ppm) | Be (ppm) | Ce (ppm) | Bi (ppm) | LOI1000 (%)
Average | 9431.567 | 1.045935 | 8.420604 | 34.12729 | <0.03 | 732.6909 | <0.05 | 374.5763 | 64.1875 | 75.56949 | 85.13333 | <50 | 0.2134203 | 0.02798914 | 2.016586 | 5.823333 | 3.38 | 173.1017 | 1.439655 | 6.726 | 0.5904167
95% Confidence Int. | 70.21159 | 0.008763569 | 0.04830761 | 0.1808307 |  | 7.608235 |  | 11.94541 | 1.293945 | 1.312063 | 1.559761 |  | 0.009172242 | 0.002112238 | 0.01732467 | 0.1234199 | 0.08357918 | 1.699048 | 0.08529932 | 0.1342624 | 0.01478125
Average Lab Std Dev | 245.9856 | 0.02199177 | 0.1372229 | 0.5843462 |  | 21.00339 |  | 38.72983 | 3.073801 | 4.311804 | 4.660313 |  | 0.03171295 | 0.004220545 | 0.05413016 | 0.4267448 | 0.2221111 | 5.965487 | 0.2939199 | 0.3759728 | 0.04859127
Overall Std Dev | 271.7931 | 0.03051026 | 0.1853697 | 0.6815165 |  | 28.93563 |  | 45.83787 | 4.456199 | 5.03475 | 6.037922 |  | 0.03425012 | 0.008176592 | 0.06647955 | 0.4777655 | 0.3235397 | 6.519718 | 0.3244102 | 0.4724275 | 0.05090493
Relative Std Dev | 2.882% | 2.917% | 2.201% | 1.997% |  | 3.949% |  | 12.24% | 6.942% | 6.662% | 7.092% |  | 16.05% | 29.21% | 3.297% | 8.204% | 9.572% | 3.766% | 22.53% | 7.024% | 8.622%
Count | 60 | 49 | 59 | 57 |  | 58 |  | 59 | 48 | 59 | 60 |  | 56 | 60 | 59 | 60 | 60 | 59 | 58 | 50 | 48