## GTA-25
GTA-25
Lab 1
Sample | Fusion / ICP | [19 empty] | TGA
| Li (ppm) | Fe (%) | Al (%) | Si (%) | Ti (%) | Mn (ppm) | S (%) | P (ppm) | Sn (ppm) | Ta (ppm) | Nb (ppm) | Pb (ppm) | Ca (%) | Mg (%) | K (%) | U (ppm) | Th (ppm) | Be (ppm) | Ce (ppm) | Bi (ppm) | LOI1000 (%)
GL1037 | 7080 | 0.92 | 7.94 | 33.8 | <0.01 | 680 | <0.01 | 500 | 60 | 77 | 75 | <20 | 0.3 | 0.04 | 2.4 | 5 | 3 | 162 | 1.5 | 8 | 1.12
GL1042 | 6750 | 0.92 | 7.83 | 33.6 | <0.01 | 690 | <0.01 | 500 | 60 | 75 | 80 | <20 | 0.3 | 0.03 | 2.4 | 4.5 | 3 | 158 | 2 | 8 | 0.80
GL1058 | 6920 | 0.92 | 8.12 | 33.9 | <0.01 | 700 | <0.01 | 500 | 60 | 82 | 90 | <20 | 0.2 | 0.03 | 2.3 | 5 | 3 | 158 | 1.5 | 8 | 0.82
GL1065 | 6770 | 0.92 | 8.01 | 33.5 | <0.01 | 690 | <0.01 | 500 | 60 | 74 | 85 | <20 | 0.3 | 0.03 | 2.3 | 5 | 3 | 154 | 1.5 | 8 | 0.92
GL1077 | 6590 | 0.97 | 8.4 | 34.3 | <0.01 | 710 | 0.02 | 500 | 60 | 75.5 | 75 | <20 | 0.3 | 0.04 | 2.4 | 4.5 | 3 | 149 | 1.5 | 8 | 0.99
GL1092 | 6700 | 0.96 | 8.27 | 33.8 | <0.01 | 690 | <0.01 | 400 | 60 | 79 | 80 | <20 | 0.3 | 0.03 | 2.4 | 4.5 | 2.5 | 155 | 1.5 | 9 | 0.95
GL1096 | 6580 | 0.95 | 8.19 | 33.8 | <0.01 | 690 | <0.01 | 400 | 60 | 77 | 80 | <20 | 0.2 | 0.03 | 2.3 | 4.5 | 3 | 151 | 1.5 | 8 | 1.20
GL1118 | 6700 | 0.94 | 8.26 | 34.2 | <0.01 | 710 | <0.01 | 500 | 60 | 72 | 80 | <20 | 0.3 | 0.03 | 2.3 | 5 | 2.5 | 153 | 1.5 | 8 | 0.89
GL1129 | 6740 | 0.93 | 7.94 | 33.8 | <0.01 | 670 | <0.01 | 500 | 60 | 77 | 75 | <20 | 0.3 | 0.03 | 2.3 | 5 | 3 | 155 | 1.5 | 8 | 1.01
GL1132 | 6470 | 0.96 | 8.21 | 33.6 | <0.01 | 680 | <0.01 | 400 | 60 | 73.5 | 75 | <20 | 0.3 | 0.04 | 2.4 | 4.5 | 3 | 150 | 2 | 8 | 1.01
Average | 6730 | 0.939 | 8.117 | 33.83 |  | 691 |  | 470 | 60 | 76.2 | 79.5 |  | 0.3 | 0.033 | 2.35 | 4.75 | 3 | 154.5 | 1.6 | 8.1
Standard Deviation | 173.9093 | 0.01969207 | 0.1808652 | 0.2540779 |  | 12.86684 |  | 48.30459 | 0 | 2.888675 | 4.972145 |  | 0 | 0.004830459 | 0.05270463 | 0.2635231 | 0 | 4.034573 | 0.2108185 | 0.3162278
Count | 10 | 10 | 10 | 10 | 0 | 10 | 1 | 10 | 10 | 10 | 10 | 0 | 8 | 10 | 10 | 10 | 8 | 10 | 10 | 10 | 0
95% Confidence Int. | 124.4072 | 0.01408686 | 0.1293832 | 0.1817563 |  | 9.204382 |  | 34.55502 | 0 | 2.066434 | 3.556858 |  | 0 | 0.003455502 | 0.03770262 | 0.1885131 | 0 | 2.88616 | 0.1508105 | 0.2262157
Lab 2
Sample | Fusion / ICP | [19 empty] | TGA
| Li (ppm) | Fe (%) | Al (%) | Si (%) | Ti (%) | Mn (ppm) | S (%) | P (ppm) | Sn (ppm) | Ta (ppm) | Nb (ppm) | Pb (ppm) | Ca (%) | Mg (%) | K (%) | U (ppm) | Th (ppm) | Be (ppm) | Ce (ppm) | Bi (ppm) | LOI1000 (%)
GL2037 | 6565 | 0.91 | 8.22 | 33 | <0.01 | 696 | <0.01 | 400 | 56 | 65.7 | 74 | 13 | 0.3 | 0.03 | 2.3 | 5 | 2.9 | 161 | 1.4 | 8.2 | 0.66
GL2042 | 6772 | 0.95 | 8.34 | 33.1 | <0.01 | 715 | <0.01 | 400 | 55 | 68.5 | 76 | 12 | 0.3 | 0.03 | 2.3 | 5 | 3.1 | 164 | 1.4 | 8.2 | 0.67
GL2058 | 6135 | 0.89 | 8.01 | 32.6 | <0.01 | 710 | <0.01 | 500 | 59 | 85.4 | 85 | 10 | 0.3 | 0.03 | 2.3 | 6 | 3.4 | 163 | 1.4 | 8 | 0.62
GL2065 | 6138 | 0.88 | 8 | 32.8 | <0.01 | 711 | <0.01 | 400 | 58 | 77.7 | 77 | 10 | 0.3 | 0.03 | 2.3 | 5 | 3.5 | 159 | 1.4 | 8.3 | 0.72
GL2077 | 6259 | 0.9 | 8.19 | 33.3 | <0.01 | 720 | 0.02 | 500 | 64 | 96.5 | 86 | 10 | 0.3 | 0.03 | 2.4 | 5 | 3.6 | 157 | 1.4 | 8.2 | 0.64
GL2092 | 6293 | 0.89 | 8.12 | 32.8 | <0.01 | 709 | <0.01 | 400 | 62 | 74.4 | 79 | 10 | 0.3 | 0.03 | 2.4 | 5 | 3.2 | 161 | 1.2 | 8.4 | 0.57
GL2096 | 6279 | 0.88 | 8.04 | 32.7 | <0.01 | 691 | <0.01 | 400 | 61 | 77.5 | 85 | 10 | 0.3 | 0.03 | 2.3 | 5 | 3.6 | 170 | 1.4 | 8.3 | 0.69
GL2118 | 6375 | 0.9 | 8.14 | 33.6 | <0.01 | 676 | <0.01 | 400 | 56 | 67.4 | 73 | 10 | 0.3 | 0.03 | 2.2 | 5 | 3.2 | 155 | 1.2 | 7.4 | 0.65
GL2129 | 6394 | 0.9 | 8.17 | 32.2 | <0.01 | 674 | <0.01 | 400 | 56 | 71.9 | 75 | 11 | 0.3 | 0.03 | 2.3 | 5 | 3.2 | 158 | 1.4 | 8 | 0.63
GL2132 | 6376 | 0.89 | 8.14 | 33 | <0.01 | 655 | <0.01 | 400 | 60 | 71 | 73 | 10 | 0.3 | 0.03 | 2.3 | 5 | 3.4 | 154 | 1.3 | 8 | 0.65
Average | 6358.6 | 0.899 | 8.137 | 32.91 |  | 695.7 |  | 420 | 58.7 | 73.27778 | 78.3 | 10.6 | 0.3 | 0.03 | 2.31 | 5.1 | 3.31 | 160.2 | 1.35 | 8.1 | 0.65
Standard Deviation | 192.8 | 0.02024846 | 0.1036072 | 0.3871549 |  | 21.38561 |  | 42.1637 | 3.020302 | 6.199552 | 5.186521 | 1.074968 | 5.851389e-17 | 7.314236e-18 | 0.05676462 | 0.3162278 | 0.2282786 | 4.732864 | 0.08498366 | 0.2828427 | 0.04055175
Count | 10 | 10 | 10 | 10 | 0 | 10 | 1 | 10 | 10 | 9 | 10 | 10 | 10 | 10 | 10 | 10 | 10 | 10 | 10 | 10 | 10
95% Confidence Int. | 137.9208 | 0.01448487 | 0.0741161 | 0.2769539 |  | 15.29835 |  | 30.1621 | 2.160594 | 4.765397 | 3.710214 | 0.7689856 | 4.185832e-17 | 5.23229e-18 | 0.04060696 | 0.2262157 | 0.1633007 | 3.385687 | 0.06079365 | 0.2023335 | 0.02900897
Lab 3
Sample | Fusion / ICP | [19 empty] | TGA
| Li (ppm) | Fe (%) | Al (%) | Si (%) | Ti (%) | Mn (ppm) | S (%) | P (ppm) | Sn (ppm) | Ta (ppm) | Nb (ppm) | Pb (ppm) | Ca (%) | Mg (%) | K (%) | U (ppm) | Th (ppm) | Be (ppm) | Ce (ppm) | Bi (ppm) | LOI1000 (%)
GL3037 | 6460 | 0.8881119 | 8.390683 | 34.3151 | <0.01 | 697.134 | 0.01 | 400 | 60 | 78.6 | 80 | <100 | 0.3002144 | 0.03015682 | 2.448133 | 4.6 | 3.2 | 150 | 1.5 | <100 | 0.65
GL3042 | 6580 | 1 | 8.47009 | 34.92286 | <0.01 | 697.134 | <0.01 | 400 | 62 | 79.9 | 82 | <100 | 0.2287348 | 0.03015682 | 2.448133 | 4.7 | 3.3 | 160 | 2.2 | <100 | 0.69
GL3058 | 6410 | 0.9300699 | 8.523028 | 34.59561 | 0.01199041 | 697.134 | <0.01 | 400 | 65 | 82.3 | 85 | <100 | 0.2930665 | 0.03015682 | 2.456432 | 4.7 | 3.3 | 150 | 1.9 | <100 | 0.61
GL3065 | 6630 | 0.9090909 | 8.575966 | 35.29687 | <0.01 | 620 | <0.01 | 400 | 64 | 75.8 | 79 | <100 | 0.2930665 | 0.03015682 | 2.473029 | 4.6 | 3.3 | 150 | 1.6 | <100 | 0.68
GL3077 | 6840 | 0.965035 | 8.73478 | 35.99813 | <0.01 | 697.134 | 0.01 | 500 | 64 | 75.1 | 79 | <100 | 0.3002144 | 0.02412545 | 2.522822 | 4.7 | 3.3 | 160 | 1.4 | <100 | 0.71
GL3092 | 6670 | 0.951049 | 8.417152 | 35.01636 | <0.01 | 697.134 | 0.01 | 400 | 58 | 80.5 | 82 | <100 | 0.3431022 | 0.03015682 | 2.414938 | 5.1 | 3.5 | 160 | 1.6 | <100 | 0.68
GL3096 | 6750 | 0.965035 | 8.417152 | 35.48387 | <0.01 | 697.134 | <0.01 | 500 | 60 | 87.2 | 82 | <100 | 0.3431022 | 0.03015682 | 2.423237 | 5.2 | 3.5 | 160 | 1.7 | <100 | 0.65
GL3118 | 6340 | 0.8251748 | 8.337745 | 33.38008 | <0.01 | 620 | <0.01 | 400 | 60 | 69.3 | 75 | <100 | 0.2787706 | 0.01809409 | 2.315353 | 4.6 | 3.2 | 150 | 1.8 | 100 | 0.65
GL3129 | 6440 | 0.8951049 | 8.364214 | 33.80084 | <0.01 | 697.134 | <0.01 | 400 | 59 | 68.8 | 77 | <100 | 0.2930665 | 0.01809409 | 2.381743 | 4.7 | 3.2 | 150 | 1.5 | <100 | 0.74
GL3132 | 6520 | 0.9020979 | 8.443621 | 34.59561 | <0.01 | 697.134 | <0.01 | 500 | 57 | 74.8 | 82 | <100 | 0.3216583 | 0.03015682 | 2.356846 | 4.5 | 3.1 | 160 | 1.3 | <100 | 0.77
Average | 6564 | 0.9230769 | 8.467443 | 34.74053 |  | 697.134 | 0.01 | 430 | 60.9 | 77.23 | 80.3 |  | 0.2994996 | 0.02714113 | 2.424066 | 4.74 | 3.29 | 155 | 1.65 |  | 0.683
Standard Deviation | 159.3877 | 0.04999443 | 0.1180109 | 0.7824305 |  | 1.215363e-13 | 0 | 48.30459 | 2.726414 | 5.688595 | 2.907844 |  | 0.03309231 | 0.005125673 | 0.06015564 | 0.2270585 | 0.1286684 | 5.270463 | 0.2635231 |  | 0.04738729
Count | 10 | 10 | 10 | 10 | 1 | 8 | 3 | 10 | 10 | 10 | 10 | 0 | 10 | 10 | 10 | 10 | 10 | 10 | 10 | 0 | 10
95% Confidence Int. | 114.0191 | 0.03576386 | 0.08441988 | 0.5597171 |  | 1.016069e-13 | 0 | 34.55502 | 1.950359 | 4.069376 | 2.080146 |  | 0.02367282 | 0.003666686 | 0.04303275 | 0.1624279 | 0.09204382 | 3.770262 | 0.1885131 |  | 0.03389883
Lab 4
Sample | Fusion / ICP | [19 empty] | TGA
| Li (ppm) | Fe (%) | Al (%) | Si (%) | Ti (%) | Mn (ppm) | S (%) | P (ppm) | Sn (ppm) | Ta (ppm) | Nb (ppm) | Pb (ppm) | Ca (%) | Mg (%) | K (%) | U (ppm) | Th (ppm) | Be (ppm) | Ce (ppm) | Bi (ppm) | LOI1000 (%)
GL4037 | 6334 | 0.92 | 8.37 | 34.2 | <0.01 | 734 | <0.05 | 400 | <100 | 77.7 | 79 | <50 | 0.3 | 0.03 | 2.34 | 4.6 | 3.4 | 164 | 2 | 8.8 | 0.67
GL4042 | 6311 | 0.94 | 8.53 | 34.7 | <0.01 | 746 | <0.05 | 400 | <100 | 78 | 79 | <50 | 0.3 | 0.03 | 2.37 | 4.5 | 3.3 | 160 | 2.2 | 8.4 | 0.71
GL4058 | 6625 | 0.93 | 8.47 | 34.1 | <0.01 | 740 | <0.05 | 400 | <100 | 75 | 87 | <50 | 0.3 | 0.03 | 2.35 | 4.8 | 3.5 | 160 | 1.9 | 7.7 | 0.64
GL4065 | 6630 | 0.9 | 8.17 | 32.8 | <0.01 | 717 | <0.05 | 400 | <100 | 73.5 | 80 | <50 | 0.3 | 0.03 | 2.26 | 4.7 | 3.5 | 159 | 1.6 | 7.5 | 0.6
GL4077 | 6635 | 0.9 | 8.14 | 33.2 | <0.01 | 717 | <0.05 | 400 | <100 | 71.6 | 80 | <50 | 0.3 | 0.03 | 2.27 | 4.6 | 3.3 | 153 | 1.8 | 7.5 | 0.61
GL4092 | 6682 | 0.97 | 8.6 | 34.9 | <0.01 | 756 | <0.05 | 400 | <100 | 74.9 | 78 | <50 | 0.3 | 0.03 | 2.39 | 4.8 | 3.5 | 167 | 1.1 | 8.4 | 0.59
GL4096 | 6679 | 0.94 | 8.57 | 34.8 | <0.01 | 753 | <0.05 | 400 | <100 | 73.9 | 78 | <50 | 0.3 | 0.03 | 2.38 | 4.5 | 3.2 | 167 | 1.3 | 7.8 | 0.54
GL4118 | 6840 | 0.93 | 8.49 | 35 | <0.01 | 716 | <0.05 | 400 | <100 | 77.7 | 80 | <50 | 0.3 | 0.03 | 2.38 | 4.7 | 3.3 | 166 | 1.3 | 8.3 | 0.57
GL4129 | 6538 | 0.91 | 8.18 | 33.7 | 0.03 | 699 | <0.05 | 400 | <100 | 72.4 | 81 | <50 | 0.3 | 0.03 | 2.34 | 5.6 | 3.2 | 161 | 1.4 | 7.7 | 0.71
GL4132 | 6543 | 0.88 | 7.97 | 32.9 | <0.01 | 679 | <0.05 | 400 | <100 | 78.6 | 82 | <50 | 0.3 | 0.03 | 2.25 | 4.3 | 3.2 | 159 | 1.4 | 9.1 | 0.7
Average | 6581.7 | 0.922 | 8.349 | 34.03 |  | 725.7 |  | 400 |  | 75.33 | 80.4 |  | 0.3 | 0.03 | 2.333 | 4.71 | 3.34 | 161.6 | 1.6 | 8.12 | 0.634
Standard Deviation | 160.3247 | 0.02573368 | 0.2179424 | 0.8407008 |  | 24.6939 |  | 0 |  | 2.521926 | 2.633122 |  | 5.851389e-17 | 7.314236e-18 | 0.05334375 | 0.3478505 | 0.1264911 | 4.427189 | 0.359011 | 0.5613476 | 0.06131884
Count | 10 | 10 | 10 | 10 | 1 | 10 | 0 | 10 | 0 | 10 | 10 | 0 | 10 | 10 | 10 | 10 | 10 | 10 | 10 | 10 | 10
95% Confidence Int. | 114.6894 | 0.01840876 | 0.1559066 | 0.6014011 |  | 17.66495 |  | 0 |  | 1.804077 | 1.883622 |  | 4.185832e-17 | 5.23229e-18 | 0.03815982 | 0.2488373 | 0.09048629 | 3.16702 | 0.256821 | 0.4015639 | 0.04386485
Lab 5
Sample | Fusion / ICP | [19 empty] | TGA
| Li (ppm) | Fe (%) | Al (%) | Si (%) | Ti (%) | Mn (ppm) | S (%) | P (ppm) | Sn (ppm) | Ta (ppm) | Nb (ppm) | Pb (ppm) | Ca (%) | Mg (%) | K (%) | U (ppm) | Th (ppm) | Be (ppm) | Ce (ppm) | Bi (ppm) | LOI1000 (%)
GL5037 | 6660 | 1.01 | 8.12 | 34.7 | <0.005 | 720 | <0.01 | 350 | 70 | 88 | 90 | <50 | 0.4 | 0.03 | 2.5 | 5 | 3.5 | 162 | 1.5 | 8 | 0.65
GL5042 | 6570 | 0.94 | 7.94 | 31.1 | <0.005 | 680 | <0.01 | 350 | 60 | 64 | 65 | <50 | 0.4 | 0.02 | 2.5 | 5 | 3 | 155 | 1.5 | 7 | 0.77
GL5058 | 6220 | 1.18 | 8.02 | 31.5 | <0.005 | 700 | <0.01 | 400 | 60 | 71 | 85 | <50 | 0.3 | 0.02 | 2.4 | 6 | 3.5 | 183 | 2 | 8 | 0.66
GL5065 | 6330 | 0.82 | 7.95 | 31.3 | <0.005 | 690 | <0.01 | 350 | 50 | 65.5 | 75 | <50 | 0.3 | 0.02 | 2.3 | 5 | 3 | 158 | 2.5 | 8 | 0.63
GL5077 | 6560 | 0.85 | 8.38 | 36.5 | <0.005 | 730 | <0.01 | 400 | 60 | 80 | 95 | <50 | 0.3 | 0.02 | 2.5 | 5 | 3.5 | 174 | 2 | 8 | 0.78
GL5092 | 6500 | 1.08 | 8.24 | 32.1 | <0.005 | 730 | <0.01 | 350 | 50 | 67 | 75 | <50 | 0.3 | 0.02 | 2.4 | 5 | 3 | 151 | 1.5 | 7 | 0.7
GL5096 | 6790 | 0.85 | 8.01 | 35 | <0.005 | 700 | <0.01 | 350 | 60 | 70 | 85 | <50 | 0.3 | 0.02 | 2.5 | 5 | 3.5 | 151 | 1.5 | 7 | 0.58
GL5118 | 6850 | 1.04 | 8.34 | 34.3 | <0.005 | 720 | <0.01 | 400 | 60 | 78 | 100 | <50 | 0.3 | 0.02 | 2.4 | 6 | 3.5 | 170 | 1.5 | 8 | 0.7
GL5129 | 6540 | 1.05 | 7.99 | 32.9 | <0.005 | 700 | <0.01 | 350 | 60 | 77.5 | 90 | <50 | 0.3 | 0.02 | 2.3 | 6 | 3.5 | 173 | 2 | 8 | 0.69
GL5132 | 6020 | 0.83 | 6.83 | 34 | 0.035 | 670 | <0.01 | 450 | 60 | 76 | 90 | <50 | 0.1 | 0.01 | 2.3 | 5 | 4 | 143 | 1.5 | 6 | 0.66
Average | 6504 | 0.92375 | 8.11 | 33.34 |  | 704 |  | 375 | 60 | 73.7 | 84.28571 |  | 0.3 | 0.02 | 2.41 | 5.3 | 3.4 | 159.6667 | 1.75 | 7.666667 | 0.682
Standard Deviation | 253.8241 | 0.09826168 | 0.1694845 | 1.833152 |  | 20.65591 |  | 35.35534 | 0 | 7.524774 | 6.725927 |  | 0 | 0.004714045 | 0.0875595 | 0.4830459 | 0.3162278 | 10.88577 | 0.3535534 | 0.5 | 0.06069962
Count | 10 | 8 | 9 | 10 | 1 | 10 | 0 | 10 | 7 | 10 | 7 | 0 | 7 | 10 | 10 | 10 | 10 | 9 | 10 | 9 | 10
95% Confidence Int. | 181.5748 | 0.08214882 | 0.1302773 | 1.311358 |  | 14.77635 |  | 25.29169 | 0 | 5.382899 | 6.220445 |  | 0 | 0.003372225 | 0.0626363 | 0.3455502 | 0.2262157 | 8.367544 | 0.2529169 | 0.384334 | 0.0434219
Lab 6
Sample | Fusion / ICP | [19 empty] | TGA
| Li (ppm) | Fe (%) | Al (%) | Si (%) | Ti (%) | Mn (ppm) | S (%) | P (ppm) | Sn (ppm) | Ta (ppm) | Nb (ppm) | Pb (ppm) | Ca (%) | Mg (%) | K (%) | U (ppm) | Th (ppm) | Be (ppm) | Ce (ppm) | Bi (ppm) | LOI1000 (%)
GL6037 | 6610 | 0.97 | 8.32 | 33.97 | <0.01 | 680 | 0.01 | 300 | 58 | 79 | 85 | <100 | 0.3 | 0.02 | 2.4 | 5 | 3.5 | 163 | 1 | 7.5 | 0.53
GL6042 | 6520 | 0.94 | 8.35 | 34.03 | <0.01 | 660 | <0.01 | 300 | 56 | 78 | 80 | <100 | 0.3 | 0.02 | 2.4 | 5 | 3.5 | 157 | 2 | 8 | 0.75
GL6058 | 6480 | 0.92 | 8.32 | 34.33 | <0.01 | 700 | <0.01 | 400 | 56 | 78 | 80 | <100 | 0.3 | 0.02 | 2.4 | 6 | 3.5 | 160 | 1 | 7.5 | 0.90
GL6065 | 6760 | 0.94 | 8.3 | 34.72 | <0.01 | 690 | 0.01 | 400 | 59 | 78 | 80 | <100 | 0.3 | 0.02 | 2.4 | 5 | 3.5 | 163 | 2 | 7 | 0.81
GL6077 | 6550 | 0.93 | 8.26 | 33.53 | <0.01 | 690 | <0.01 | 300 | 57 | 74 | 80 | <100 | 0.3 | 0.02 | 2.3 | 5 | 3.5 | 161 | 1 | 8 | 0.5
GL6092 | 6520 | 0.96 | 8.35 | 34.44 | <0.01 | 710 | <0.01 | 400 | 56 | 78 | 80 | <100 | 0.3 | 0.02 | 2.3 | 5 | 3.5 | 149 | 1 | 8 | 0.55
GL6096 | 6470 | 0.95 | 8.36 | 34.7 | <0.01 | 710 | <0.01 | 400 | 56 | 78 | 80 | <100 | 0.3 | 0.01 | 2.3 | 4 | 3.5 | 147 | 2 | 7 | 0.62
GL6118 | 6500 | 0.95 | 8.44 | 33.82 | <0.01 | 730 | <0.01 | 400 | 56 | 74 | 85 | <100 | 0.3 | 0.01 | 2.3 | 5 | 3.5 | 152 | 1 | 7.5 | 0.71
GL6129 | 6450 | 0.99 | 8.38 | 33.47 | <0.01 | 700 | <0.01 | 400 | 54 | 78 | 85 | <100 | 0.3 | 0.02 | 2.3 | 5 | 4 | 148 | 2 | 7.5 | 0.71
GL6132 | 6660 | 0.97 | 8.48 | 33.84 | <0.01 | 730 | <0.01 | 400 | 55 | 79 | 85 | <100 | 0.3 | 0.02 | 2.3 | 5.5 | 3.5 | 158 | 1 | 7 | 0.66
Average | 6552 | 0.952 | 8.356 | 34.085 |  | 700 | 0.01 | 370 | 56.3 | 77.4 | 82 |  | 0.3 | 0.018 | 2.34 | 5.05 | 3.55 | 155.8 | 1.4 | 7.5 | 0.6488889
Standard Deviation | 97.38811 | 0.02097618 | 0.06501282 | 0.4472447 |  | 21.60247 | 0 | 48.30459 | 1.418136 | 1.837873 | 2.581989 |  | 5.851389e-17 | 0.00421637 | 0.05163978 | 0.4972145 | 0.1581139 | 6.268085 | 0.5163978 | 0.4082483 | 0.1064712
Count | 10 | 10 | 10 | 10 | 0 | 10 | 2 | 10 | 10 | 10 | 10 | 0 | 10 | 10 | 10 | 10 | 10 | 10 | 10 | 10 | 9
95% Confidence Int. | 69.66726 | 0.01500545 | 0.04650737 | 0.3199395 |  | 15.45348 | 0 | 34.55502 | 1.014474 | 1.314735 | 1.847044 |  | 4.185832e-17 | 0.00301621 | 0.03694087 | 0.3556858 | 0.1131079 | 4.483918 | 0.3694087 | 0.2920432 | 0.08184099
GPL176 - Overall Control Statistics
Analyte/Method | Fusion / ICP | [19 empty] | TGA
| Li (ppm) | Fe (%) | Al (%) | Si (%) | Ti (%) | Mn (ppm) | S (%) | P (ppm) | Sn (ppm) | Ta (ppm) | Nb (ppm) | Pb (ppm) | Ca (%) | Mg (%) | K (%) | U (ppm) | Th (ppm) | Be (ppm) | Ce (ppm) | Bi (ppm) | LOI1000 (%)
Average | 6548.383 | 0.926565 | 8.25855 | 33.82259 | <0.05 | 702.4323 | <0.05 | 410.8333 | 59.12766 | 75.56102 | 80.61404 | <50 | 0.299909 | 0.02635686 | 2.361178 | 4.941667 | 3.325862 | 157.7627 | 1.558333 | 7.902041 | 0.6597959
95% Confidence Int. | 52.69847 | 0.01222366 | 0.05269606 | 0.2733212 |  | 5.68185 |  | 13.4718 | 0.7413113 | 1.288958 | 1.184236 |  | 0.003652612 | 0.001722055 | 0.01867768 | 0.1082796 | 0.06337337 | 1.723437 | 0.08863528 | 0.1395486 | 0.01907537
Average Lab Std Dev | 179.0884 | 0.04839904 | 0.1515607 | 0.9214022 |  | 18.82384 |  | 40.88149 | 1.927001 | 4.924414 | 4.451889 |  | 0.01350988 | 0.003864493 | 0.06164088 | 0.3702602 | 0.1869343 | 6.375009 | 0.3270236 | 0.4270311 | 0.06733581
Overall Std Dev | 203.9988 | 0.04648899 | 0.2022094 | 1.058042 |  | 21.6092 |  | 52.1501 | 2.524808 | 4.946089 | 4.46316 |  | 0.01351128 | 0.006666173 | 0.07230234 | 0.4191564 | 0.2410215 | 6.613307 | 0.3431122 | 0.4858368 | 0.06641065
Relative Std Dev | 3.115% | 5.017% | 2.448% | 3.128% |  | 3.076% |  | 12.69% | 4.27% | 6.546% | 5.536% |  | 4.505% | 25.29% | 3.062% | 8.482% | 7.247% | 4.192% | 22.02% | 6.148% | 10.07%
Count | 60 | 58 | 59 | 60 |  | 58 |  | 60 | 47 | 59 | 57 |  | 55 | 60 | 60 | 60 | 58 | 59 | 60 | 49 | 49