## GTA-26
GTA-26
Lab 1
Sample | Fusion / ICP | [19 empty] | TGA
| Li (ppm) | Fe (%) | Al (%) | Si (%) | Ti (%) | Mn (ppm) | S (%) | P (ppm) | Sn (ppm) | Ta (ppm) | Nb (ppm) | Pb (ppm) | Ca (%) | Mg (%) | K (%) | U (ppm) | Th (ppm) | Be (ppm) | Ce (ppm) | Bi (ppm) | LOI1000 (%)
GL1020 | 9410 | 1.06 | 7.82 | 33.2 | <0.01 | 750 | <0.01 | 400 | 80 | 72 | 95 | <20 | 0.2 | 0.03 | 2 | 6 | 3.5 | 163 | 1.5 | 8 | 1.05
GL1026 | 9960 | 1.07 | 7.96 | 34.1 | <0.01 | 760 | <0.01 | 400 | 80 | 71.5 | 85 | <20 | 0.2 | 0.03 | 2 | 6 | 3.5 | 170 | 2 | 8 | 0.95
GL1048 | 10000 | 1.07 | 8 | 34.2 | <0.01 | 760 | <0.01 | 400 | 80 | 75.5 | 85 | <20 | 0.2 | 0.03 | 2.1 | 5.5 | 3 | 170 | 1.5 | 8 | 0.85
GL1054 | 10000 | 1.07 | 8.47 | 34.3 | <0.01 | 770 | <0.01 | 400 | 80 | 74 | 80 | <20 | 0.2 | 0.03 | 2.1 | 6 | 3 | 171 | 1.5 | 8 | 0.90
GL1081 | 10000 | 1.13 | 8.68 | 35.1 | <0.01 | 780 | <0.01 | 500 | 80 | 75 | 85 | <20 | 0.2 | 0.03 | 2.1 | 6 | 3.5 | 170 | 1.5 | 8 | 1.03
GL1087 | 10000 | 1.11 | 8.54 | 34.2 | <0.01 | 760 | <0.01 | 400 | 80 | 73 | 85 | <20 | 0.2 | 0.04 | 2.1 | 5.5 | 3 | 174 | 1.5 | 8 | 1.02
GL1104 | 9860 | 1.08 | 8.51 | 33.8 | <0.01 | 770 | 0.02 | 400 | 80 | 65 | 90 | <20 | 0.2 | 0.03 | 2.1 | 6 | 3 | 167 | 1.5 | 8 | 0.80
GL1112 | 9500 | 1.09 | 8.67 | 34.6 | <0.01 | 780 | <0.01 | 400 | 80 | 66.5 | 85 | <20 | 0.2 | 0.03 | 2.1 | 6 | 3 | 164 | 1.5 | 8 | 0.97
GL1121 | 9680 | 1.09 | 8.55 | 34.7 | <0.01 | 770 | <0.01 | 400 | 80 | 71.5 | 90 | <20 | 0.2 | 0.04 | 2 | 6 | 3 | 162 | 1.5 | 8 | 1.02
GL1133 | 9500 | 1.07 | 8.27 | 34.3 | <0.01 | 720 | <0.01 | 400 | 80 | 70 | 85 | <20 | 0.2 | 0.03 | 2.1 | 5.5 | 3 | 160 | 1.5 | 8 | 0.95
Average | 9791 | 1.084 | 8.347 | 34.25 |  | 762 |  | 410 | 80 | 71.4 | 86.5 |  | 0.2 | 0.032 | 2.07 | 5.85 | 3.15 | 167.1 | 1.55 | 8
Standard Deviation | 243.7872 | 0.02170509 | 0.3143264 | 0.5147815 |  | 17.5119 |  | 31.62278 | 0 | 3.438346 | 4.116363 |  | 2.925695e-17 | 0.00421637 | 0.04830459 | 0.2415229 | 0.2415229 | 4.605552 | 0.1581139 | 0
Count | 10 | 10 | 10 | 10 | 0 | 10 | 1 | 10 | 10 | 10 | 10 | 0 | 10 | 10 | 10 | 10 | 10 | 10 | 10 | 10 | 0
95% Confidence Int. | 174.3949 | 0.01552689 | 0.2248556 | 0.3682525 |  | 12.52726 |  | 22.62157 | 0 | 2.459644 | 2.944669 |  | 2.092916e-17 | 0.00301621 | 0.03455502 | 0.1727751 | 0.1727751 | 3.294614 | 0.1131079 | 0
Lab 2
Sample | Fusion / ICP | [19 empty] | TGA
| Li (ppm) | Fe (%) | Al (%) | Si (%) | Ti (%) | Mn (ppm) | S (%) | P (ppm) | Sn (ppm) | Ta (ppm) | Nb (ppm) | Pb (ppm) | Ca (%) | Mg (%) | K (%) | U (ppm) | Th (ppm) | Be (ppm) | Ce (ppm) | Bi (ppm) | LOI1000 (%)
GL2020 | 9797 | 1.06 | 8.39 | 33.1 | <0.01 | 773 | 0.03 | 400 | 68 | 62.7 | 79 | 10 | 0.2 | 0.03 | 2 | 6 | 3.4 | 167 | 1.4 | 7.1 | 0.7
GL2026 | 9599 | 1.05 | 8.33 | 32.2 | <0.01 | 766 | <0.01 | 400 | 71 | 60.6 | 77 | 9 | 0.3 | 0.03 | 2 | 6 | 3.1 | 167 | 1.3 | 7.1 | 0.65
GL2048 | 9763 | 1.05 | 8.27 | 32.7 | <0.01 | 757 | <0.01 | 400 | 68 | 55.2 | 76 | 10 | 0.2 | 0.03 | 2 | 6 | 3.2 | 176 | 1.3 | 6.9 | 0.67
GL2054 | 9767 | 1.07 | 8.48 | 32.6 | <0.01 | 774 | <0.01 | 400 | 71 | 63.7 | 83 | 10 | 0.3 | 0.02 | 2.1 | 5 | 3.3 | 178 | 1.4 | 7.1 | 0.6
GL2081 | 9365 | 1.03 | 8.38 | 32.8 | <0.01 | 775 | <0.01 | 400 | 77 | 68.9 | 89 | 8 | 0.2 | 0.03 | 2.1 | 6 | 3.6 | 176 | 1.1 | 7.3 | 0.65
GL2087 | 9114 | 1.01 | 8.27 | 32.5 | <0.01 | 757 | <0.01 | 500 | 76 | 74.1 | 92 | 8 | 0.2 | 0.03 | 2.1 | 6 | 3.5 | 180 | 1.3 | 7.7 | 0.66
GL2104 | 9336 | 1.03 | 8.33 | 33.1 | <0.01 | 764 | 0.02 | 300 | 75 | 71 | 89 | 7 | 0.2 | 0.03 | 2.1 | 6 | 3.6 | 174 | 1.4 | 7.2 | 0.66
GL2112 | 9184 | 1.02 | 8.2 | 34.2 | <0.01 | 731 | <0.01 | 500 | 75 | 70.5 | 85 | 8 | 0.2 | 0.03 | 2 | 6 | 3.5 | 172 | 1.4 | 7 | 0.64
GL2121 | 9462 | 1.05 | 8.39 | 34.1 | <0.01 | 724 | <0.01 | 400 | 71 | 67.8 | 82 | 8 | 0.2 | 0.03 | 2 | 6 | 3.2 | 167 | 1.3 | 7.4 | 0.64
GL2133 | 9379 | 1.04 | 8.32 | 33.8 | <0.01 | 710 | <0.01 | 300 | 73 | 64.5 | 82 | 8 | 0.2 | 0.03 | 2 | 6 | 3.5 | 175 | 1.2 | 8 | 0.62
Average | 9476.6 | 1.041 | 8.336 | 33.11 |  | 753.1 | 0.025 | 400 | 72.5 | 67.08889 | 83.4 | 8.6 | 0.22 | 0.029 | 2.04 | 5.9 | 3.39 | 173.2 | 1.31 | 7.28 | 0.649
Standard Deviation | 245.6398 | 0.01852926 | 0.07890923 | 0.6967384 |  | 23.14423 | 0.007071068 | 66.66667 | 3.205897 | 4.464147 | 5.358275 | 1.074968 | 0.0421637 | 0.003162278 | 0.05163978 | 0.3162278 | 0.1791957 | 4.779586 | 0.09944289 | 0.3392803 | 0.02726414
Count | 10 | 10 | 10 | 10 | 0 | 10 | 2 | 10 | 10 | 9 | 10 | 10 | 10 | 10 | 10 | 10 | 10 | 10 | 10 | 10 | 10
95% Confidence Int. | 175.7202 | 0.01325503 | 0.05644826 | 0.4984166 |  | 16.55639 | 0.06353102 | 47.69046 | 2.293361 | 3.431447 | 3.833079 | 0.7689856 | 0.0301621 | 0.002262157 | 0.03694087 | 0.2262157 | 0.1281889 | 3.41911 | 0.07113716 | 0.2427065 | 0.01950359
Lab 3
Sample | Fusion / ICP | [19 empty] | TGA
| Li (ppm) | Fe (%) | Al (%) | Si (%) | Ti (%) | Mn (ppm) | S (%) | P (ppm) | Sn (ppm) | Ta (ppm) | Nb (ppm) | Pb (ppm) | Ca (%) | Mg (%) | K (%) | U (ppm) | Th (ppm) | Be (ppm) | Ce (ppm) | Bi (ppm) | LOI1000 (%)
GL3020 | 9730 | 1.062937 | 8.681842 | 34.59561 | <0.01 | 774.5933 | <0.01 | 400 | 76 | 70.2 | 82 | <100 | 0.2215868 | 0.03015682 | 2.082988 | 5.5 | 3.6 | 170 | 1.5 | <100 | 0.57
GL3026 | 9840 | 1.06993 | 8.681842 | 35.10986 | <0.01 | 774.5933 | <0.01 | 400 | 75 | 68.5 | 83 | <100 | 0.192995 | 0.01809409 | 2.107884 | 5.5 | 3.4 | 170 | 1.2 | <100 | 0.56
GL3048 | 9850 | 1.048951 | 8.602435 | 35.39037 | <0.01 | 697.134 | <0.01 | 400 | 82 | 76 | 91 | <100 | 0.192995 | 0.03015682 | 2.182573 | 5.4 | 3.5 | 170 | 1.5 | <100 | 0.64
GL3054 | 9690 | 1.104895 | 8.575966 | 34.4086 | <0.01 | 774.5933 | <0.01 | 400 | 72 | 68.1 | 89 | <100 | 0.2287348 | 0.03015682 | 2.082988 | 5.3 | 3.4 | 170 | 2.8 | 100 | 0.6
GL3081 | 9340 | 1.020979 | 8.231869 | 33.70734 | <0.01 | 697.134 | 0.01 | 400 | 73 | 73.1 | 85 | <100 | 0.200143 | 0.02412545 | 2.041494 | 5.3 | 3.6 | 170 | 1.7 | <100 | 0.68
GL3087 | 9780 | 1.104895 | 8.47009 | 35.10986 | <0.01 | 774.5933 | 0.01 | 400 | 76 | 64 | 82 | <100 | 0.1572552 | 0.02412545 | 2.099585 | 5.4 | 3.2 | 170 | 1.4 | <100 | 0.68
GL3104 | 9480 | 0.993007 | 8.47009 | 33.80084 | <0.01 | 697.134 | <0.01 | 400 | 74 | 66.5 | 82 | <100 | 0.200143 | 0.01809409 | 2.091286 | 5.5 | 3.7 | 170 | 1.3 | <100 | 0.66
GL3112 | 9570 | 1.013986 | 8.549497 | 34.2216 | <0.01 | 697.134 | <0.01 | 400 | 73 | 65.6 | 82 | <100 | 0.2215868 | 0.01809409 | 2.091286 | 5.4 | 3.4 | 170 | 1.9 | 100 | 0.67
GL3121 | 9440 | 0.986014 | 8.337745 | 33.89434 | <0.01 | 697.134 | <0.01 | 500 | 75 | 66 | 82 | <100 | 0.200143 | 0.01809409 | 2.157676 | 5.7 | 3.6 | 170 | 1.8 | 100 | 0.63
GL3133 | 9530 | 1.020979 | 8.523028 | 34.08135 | <0.01 | 697.134 | <0.01 | 400 | 76 | 66.5 | 86 | <100 | 0.2215868 | 0.01809409 | 2.041494 | 5.5 | 3.7 | 170 | 1.6 | <100 | 0.67
Average | 9625 | 1.042657 | 8.51244 | 34.43198 |  | 728.1177 | 0.01 | 410 | 75.2 | 68.45 | 84.4 |  | 0.2037169 | 0.02291918 | 2.097925 | 5.45 | 3.51 | 170 | 1.67 |  | 0.636
Standard Deviation | 177.842 | 0.04265798 | 0.1429219 | 0.600424 |  | 39.99983 | 0 | 31.62278 | 2.780887 | 3.702026 | 3.306559 |  | 0.02111037 | 0.00554244 | 0.04439812 | 0.1178511 | 0.1595131 | 0 | 0.4522782 |  | 0.04501851
Count | 10 | 10 | 10 | 10 | 0 | 10 | 2 | 10 | 10 | 10 | 10 | 0 | 10 | 10 | 10 | 10 | 10 | 10 | 10 | 0 | 10
95% Confidence Int. | 127.2205 | 0.03051568 | 0.1022402 | 0.4295175 |  | 28.61415 | 0 | 22.62157 | 1.989327 | 2.64827 | 2.36537 |  | 0.01510145 | 0.003964823 | 0.03176051 | 0.08430562 | 0.1141088 | 0 | 0.3235403 |  | 0.03220431
Lab 4
Sample | Fusion / ICP | [19 empty] | TGA
| Li (ppm) | Fe (%) | Al (%) | Si (%) | Ti (%) | Mn (ppm) | S (%) | P (ppm) | Sn (ppm) | Ta (ppm) | Nb (ppm) | Pb (ppm) | Ca (%) | Mg (%) | K (%) | U (ppm) | Th (ppm) | Be (ppm) | Ce (ppm) | Bi (ppm) | LOI1000 (%)
GL4020 | 9102 | 1.1 | 8.73 | 35.3 | <0.01 | 825 | <0.05 | 400 | <100 | 72 | 86 | <50 | 0.3 | 0.04 | 2.06 | 5.3 | 3.8 | 177 | 2.2 | 7.7 | 0.53
GL4026 | 9361 | 1.06 | 8.48 | 34 | <0.01 | 797 | <0.05 | 400 | <100 | 75.6 | 87 | <50 | 0.2 | 0.03 | 2.01 | 5.7 | 3.6 | 176 | 3.0 | 7 | 0.66
GL4048 | 9299 | 1.05 | 8.36 | 34 | <0.01 | 783 | <0.05 | 400 | <100 | 66.4 | 81 | <50 | 0.2 | 0.03 | 1.97 | 5 | 3.4 | 170 | 1.5 | 6.8 | 0.75
GL4054 | 9522 | 1.09 | 8.75 | 35 | <0.01 | 813 | <0.05 | 400 | <100 | 71.9 | 83 | <50 | 0.2 | 0.03 | 2.1 | 5.6 | 3.8 | 179 | 2.6 | 7.9 | 0.8
GL4081 | 9853 | 1.11 | 8.89 | 35.5 | <0.01 | 840 | <0.05 | 500 | <100 | 71.9 | 91 | <50 | 0.2 | 0.03 | 2.12 | 5.5 | 3.9 | 183 | 2.9 | 7.5 | 0.56
GL4087 | 9863 | 1.1 | 8.77 | 35 | <0.01 | 816 | <0.05 | 400 | <100 | 72.7 | 86 | <50 | 0.2 | 0.03 | 2.08 | 5.6 | 3.9 | 179 | 2.4 | 7.3 | 0.55
GL4104 | 9673 | 1.06 | 8.49 | 34.1 | <0.01 | 792 | <0.05 | 400 | <100 | 69.9 | 81 | <50 | 0.2 | 0.03 | 2.01 | 5.1 | 3.6 | 172 | 1 | 7.1 | 0.48
GL4112 | 9886 | 1.06 | 8.48 | 34.2 | <0.01 | 775 | <0.05 | 500 | <100 | 71.9 | 85 | <50 | 0.2 | 0.03 | 2.05 | 5.8 | 3.8 | 176 | 2.5 | 7.6 | 0.59
GL4121 | 9977 | 1.09 | 8.66 | 35.2 | <0.01 | 782 | <0.05 | 400 | <100 | 72.2 | 86 | <50 | 0.2 | 0.03 | 2.07 | 5.4 | 3.7 | 183 | 2.1 | 7.4 | 0.51
GL4133 | 10089 | 1.09 | 8.68 | 35 | <0.01 | 783 | <0.05 | 500 | <100 | 72.7 | 85 | <50 | 0.2 | 0.03 | 2.07 | 5.4 | 3.7 | 176 | 2 | 7.2 | 0.65
Average | 9662.5 | 1.081 | 8.629 | 34.73 |  | 800.6 |  | 430 |  | 71.72 | 85.1 |  | 0.21 | 0.031 | 2.054 | 5.44 | 3.72 | 177.1 | 2.0375 | 7.35 | 0.608
Standard Deviation | 327.3293 | 0.0213177 | 0.1674946 | 0.5869885 |  | 21.72147 |  | 48.30459 |  | 2.333238 | 2.960856 |  | 0.03162278 | 0.003162278 | 0.04550946 | 0.254733 | 0.1549193 | 4.175324 | 0.5423165 | 0.3374743 | 0.1051771
Count | 10 | 10 | 10 | 10 | 0 | 10 | 0 | 10 | 0 | 10 | 10 | 0 | 10 | 10 | 10 | 10 | 10 | 10 | 8 | 10 | 10
95% Confidence Int. | 234.1573 | 0.01524977 | 0.1198184 | 0.4199063 |  | 15.5386 |  | 34.55502 |  | 1.669098 | 2.118069 |  | 0.02262157 | 0.002262157 | 0.03255551 | 0.182225 | 0.1108226 | 2.986847 | 0.4533879 | 0.2414146 | 0.07523916
Lab 5
Sample | Fusion / ICP | [19 empty] | TGA
| Li (ppm) | Fe (%) | Al (%) | Si (%) | Ti (%) | Mn (ppm) | S (%) | P (ppm) | Sn (ppm) | Ta (ppm) | Nb (ppm) | Pb (ppm) | Ca (%) | Mg (%) | K (%) | U (ppm) | Th (ppm) | Be (ppm) | Ce (ppm) | Bi (ppm) | LOI1000 (%)
GL5020 | 9970 | 1.16 | 8.53 | 33.7 | <0.005 | 800 | <0.01 | 350 | 90 | 79 | 95 | <50 | 0.4 | 0.02 | 2.3 | 6 | 4 | 173 | 1.5 | 7 | 0.6
GL5026 | 9780 | 1.16 | 8.33 | 35 | <0.005 | 770 | <0.01 | 350 | 80 | 79 | 95 | <50 | 0.2 | 0.03 | 2.1 | 6 | 4 | 168 | 2 | 7 | 0.67
GL5048 | 9570 | 0.99 | 7.86 | 33.1 | <0.005 | 730 | <0.01 | 300 | 70 | 71 | 90 | <50 | 0.4 | 0.02 | 2 | 6 | 3.5 | 172 | 1.5 | 7 | 0.66
GL5054 | 9210 | 1.13 | 8.14 | 33.4 | <0.005 | 750 | <0.01 | 350 | 70 | 69.5 | 95 | <50 | 0.2 | 0.02 | 2.1 | 6 | 3.5 | 180 | 2 | 7 | 0.62
GL5081 | 9360 | 1.2 | 8.27 | 34.3 | <0.005 | 780 | <0.01 | 350 | 70 | 68.5 | 85 | <50 | 0.2 | 0.02 | 2.2 | 6 | 3.5 | 166 | 1.5 | 7 | 0.58
GL5087 | 9910 | 1.17 | 8.28 | 33.6 | <0.005 | 770 | <0.01 | 350 | 80 | 67 | 95 | <50 | 0.2 | 0.02 | 2.2 | 7.0 | 4 | 177 | 1.5 | 7 | 0.75
GL5104 | 10500 | 1.14 | 8.75 | 36 | <0.005 | 820 | <0.01 | 350 | 80 | 71.5 | 95 | <50 | 0.2 | 0.02 | 2.1 | 7.0 | 4 | 187 | 2 | 8 | 0.59
GL5112 | 9100 | 1.11 | 8.03 | 34.3 | 0.01 | 730 | <0.01 | 350 | 60 | 60.5 | 80 | <50 | 0.2 | 0.26 | 1.9 | 7.0 | 4.5 | 141 | 13.0 | 6 | 0.61
GL5121 | 9610 | 1.28 | 8.21 | 33 | <0.005 | 760 | <0.01 | 350 | 80 | 66.5 | 95 | <50 | 0.2 | 0.01 | 2.1 | 7.0 | 4 | 182 | 1.5 | 7 | 0.68
GL5133 | 9700 | 1.2 | 8.32 | 34.6 | <0.005 | 760 | <0.01 | 350 | 70 | 66 | 90 | <50 | 0.2 | 0.02 | 2.2 | 6 | 3.5 | 158 | 1.5 | 7 | 0.69
Average | 9578.889 | 1.14 | 8.272 | 34.1 |  | 767 |  | 345 | 75 | 69.85 | 91.5 |  | 0.2 | 0.02 | 2.1 | 6 | 3.85 | 173.6667 | 1.666667 | 7 | 0.645
Standard Deviation | 302.508 | 0.06363961 | 0.2472875 | 0.9345231 |  | 28.30391 |  | 15.81139 | 5.345225 | 5.725431 | 5.29675 |  | 2.967196e-17 | 0.005 | 0.1 | 0 | 0.3374743 | 8.930286 | 0.25 | 0.4714045 | 0.05400617
Count | 9 | 9 | 10 | 10 | 1 | 10 | 0 | 10 | 8 | 10 | 10 | 0 | 8 | 9 | 9 | 6 | 10 | 9 | 9 | 10 | 10
95% Confidence Int. | 232.5283 | 0.04891773 | 0.1768988 | 0.6685175 |  | 20.24739 |  | 11.31079 | 4.46872 | 4.095726 | 3.789066 |  | 2.480638e-17 | 0.00384334 | 0.0768668 | 0 | 0.2414146 | 6.864425 | 0.192167 | 0.3372225 | 0.03863369
Lab 6
Sample | Fusion / ICP | [19 empty] | TGA
| Li (ppm) | Fe (%) | Al (%) | Si (%) | Ti (%) | Mn (ppm) | S (%) | P (ppm) | Sn (ppm) | Ta (ppm) | Nb (ppm) | Pb (ppm) | Ca (%) | Mg (%) | K (%) | U (ppm) | Th (ppm) | Be (ppm) | Ce (ppm) | Bi (ppm) | LOI1000 (%)
GL6020 | 9200 | 1.1 | 8.6 | 34.04 | <0.01 | 740 | <0.01 | 300 | 70 | 75 | 90 | <100 | 0.2 | 0.01 | 2 | 6 | 3.5 | 170 | 2 | 6.5 | 0.58
GL6026 | 9700 | 1.1 | 8.52 | 35.18 | <0.01 | 780 | <0.01 | 300 | 74 | 73 | 90 | <100 | 0.2 | 0.02 | 2.1 | 6 | 4 | 182 | 2 | 7.5 | 0.57
GL6048 | 9680 | 1.15 | 8.14 | 33.99 | <0.01 | 760 | <0.01 | 400 | 74 | 74 | 90 | <100 | 0.2 | 0.02 | 2.1 | 6.5 | 4 | 194 | 2 | 6.5 | 0.71
GL6054 | 9950 | 1.08 | 8.43 | 34.66 | <0.01 | 760 | <0.01 | 400 | 72 | 71 | 85 | <100 | 0.2 | 0.01 | 2.1 | 5.5 | 3.5 | 183 | 2 | 6.5 | 0.67
GL6081 | 9760 | 1.07 | 8.52 | 34.17 | <0.01 | 760 | <0.01 | 300 | 73 | 74 | 95 | <100 | 0.2 | 0.02 | 2 | 5.5 | 4 | 169 | 1 | 6.5 | 0.57
GL6087 | 9780 | 1.08 | 8.46 | 34.58 | <0.01 | 770 | <0.01 | 400 | 75 | 72 | 95 | <100 | 0.3 | 0.02 | 2.1 | 5.5 | 4 | 174 | 2 | 6.5 | 0.51
GL6104 | 9360 | 1.1 | 8.36 | 34.79 | <0.01 | 790 | <0.01 | 300 | 71 | 75 | 90 | <100 | 0.2 | 0.01 | 2.1 | 5.5 | 4 | 165 | 1 | 7 | 0.47
GL6112 | 9420 | 1.09 | 8.34 | 34.26 | <0.01 | 780 | <0.01 | 400 | 73 | 70 | 85 | <100 | 0.2 | 0.01 | 2.1 | 6 | 3.5 | 161 | 2 | 7 | 0.71
GL6121 | 9800 | 1.13 | 8.59 | 33.93 | <0.01 | 780 | <0.01 | 400 | 72 | 71 | 90 | <100 | 0.2 | 0.01 | 2 | 6 | 4 | 177 | 1 | 6.5 | 0.66
GL6133 | 9450 | 1.08 | 8.57 | 32.87 | <0.01 | 750 | <0.01 | 500 | 70 | 69 | 90 | <100 | 0.2 | 0.02 | 1.9 | 5.5 | 4 | 169 | 2 | 6.5 | 0.65
Average | 9610 | 1.098 | 8.453 | 34.247 |  | 767 |  | 370 | 72.4 | 72.4 | 90 |  | 0.2 | 0.015 | 2.05 | 5.8 | 3.85 | 172.2222 | 1.7 | 6.7 | 0.61
Standard Deviation | 237.6739 | 0.02485514 | 0.1425989 | 0.6287916 |  | 15.67021 |  | 67.49486 | 1.712698 | 2.1187 | 3.333333 |  | 2.943923e-17 | 0.005270463 | 0.07071068 | 0.3496029 | 0.2415229 | 7.429296 | 0.4830459 | 0.3496029 | 0.08259674
Count | 10 | 10 | 10 | 10 | 0 | 10 | 0 | 10 | 10 | 10 | 10 | 0 | 9 | 10 | 10 | 10 | 10 | 9 | 10 | 10 | 10
95% Confidence Int. | 170.0217 | 0.01778029 | 0.1020091 | 0.4498104 |  | 11.20979 |  | 48.28291 | 1.22519 | 1.515627 | 2.384523 |  | 2.2629e-17 | 0.003770262 | 0.05058337 | 0.2500909 | 0.1727751 | 5.710663 | 0.3455502 | 0.2500909 | 0.05908615
GPL177 - Overall Control Statistics
Analyte/Method | Fusion / ICP | [19 empty] | TGA
| Li (ppm) | Fe (%) | Al (%) | Si (%) | Ti (%) | Mn (ppm) | S (%) | P (ppm) | Sn (ppm) | Ta (ppm) | Nb (ppm) | Pb (ppm) | Ca (%) | Mg (%) | K (%) | U (ppm) | Th (ppm) | Be (ppm) | Ce (ppm) | Bi (ppm) | LOI1000 (%)
Average | 9624.763 | 1.080111 | 8.424907 | 34.14483 | <0.03 | 762.9696 | <0.05 | 394.1667 | 75.02083 | 70.20339 | 86.81667 | <50 | 0.2059153 | 0.02507105 | 2.068123 | 5.721429 | 3.578333 | 172.1897 | 1.642105 | 7.266 | 0.6296
95% Confidence Int. | 69.27573 | 0.01237189 | 0.05814966 | 0.2119325 |  | 8.458976 |  | 13.88525 | 1.174518 | 1.070371 | 1.288122 |  | 0.006358034 | 0.001978911 | 0.01668071 | 0.08677232 | 0.08719435 | 1.637569 | 0.1081231 | 0.15477 | 0.01935164
Average Lab Std Dev | 260.3022 | 0.03595453 | 0.1979034 | 0.6738226 |  | 25.69305 |  | 47.58034 | 3.146931 | 3.83339 | 4.173772 |  | 0.02317839 | 0.004495817 | 0.06330127 | 0.2447221 | 0.2280757 | 5.721791 | 0.3717941 | 0.3386575 | 0.06866019
Overall Std Dev | 265.8302 | 0.04747437 | 0.2251006 | 0.8204029 |  | 32.74518 |  | 53.75057 | 4.044905 | 4.107309 | 4.986394 |  | 0.02396223 | 0.007593632 | 0.0640085 | 0.324017 | 0.3375343 | 6.227998 | 0.4074956 | 0.5445875 | 0.06809237
Relative Std Dev | 2.762% | 4.395% | 2.672% | 2.403% |  | 4.292% |  | 13.64% | 5.392% | 5.851% | 5.744% |  | 11.64% | 30.29% | 3.095% | 5.663% | 9.433% | 3.617% | 24.82% | 7.495% | 10.82%
Count | 59 | 59 | 60 | 60 |  | 60 |  | 60 | 48 | 59 | 60 |  | 57 | 59 | 59 | 56 | 60 | 58 | 57 | 50 | 50