## GTA-27
GTA-27
Lab 1
Sample | Fusion / ICP | [19 empty] | TGA
| Li (ppm) | Fe (%) | Al (%) | Si (%) | Ti (%) | Mn (ppm) | S (%) | P (ppm) | Sn (ppm) | Ta (ppm) | Nb (ppm) | Pb (ppm) | Ca (%) | Mg (%) | K (%) | U (ppm) | Th (ppm) | Be (ppm) | Ce (ppm) | Bi (ppm) | LOI1000 (%)
GL1012 | 9220 | 0.89 | 7.72 | 32.6 | <0.01 | 960 | <0.01 | 1000 | 60 | 50.5 | 55 | <20 | 0.1 | 0.04 | 1.5 | 6 | 2.5 | 124 | 1 | 4 | 0.96
GL1024 | 10100 | 1.01 | 7.86 | 34.6 | <0.01 | 1070 | <0.01 | 1000 | 60 | 55 | 60 | <20 | 0.1 | 0.03 | 1.5 | 6 | 2.5 | 135 | 1 | 3 | 1.04
GL1035 | 9680 | 0.91 | 7.99 | 35 | <0.01 | 1000 | 0.02 | 1000 | 60 | 58.5 | 70 | <20 | 0.1 | 0.04 | 1.6 | 7 | 2.5 | 129 | 1 | 3 | 0.83
GL1045 | 10300 | 0.86 | 7.78 | 34.5 | <0.01 | 960 | 0.05 | 1000 | 60 | 57 | 60 | <20 | 0.1 | 0.04 | 1.5 | 6 | 2 | 136 | 1 | 3 | 0.90
GL1063 | 10100 | 0.9 | 8.49 | 34.2 | <0.01 | 1000 | <0.01 | 1000 | 70 | 52.5 | 60 | <20 | 0.1 | 0.04 | 1.6 | 6 | 2 | 131 | 1 | 3 | 0.74
GL1076 | 10200 | 0.89 | 8.33 | 34.6 | <0.01 | 990 | <0.01 | 1000 | 70 | 56.5 | 60 | <20 | 0.1 | 0.04 | 1.5 | 6 | 2 | 132 | 1 | 3 | 0.94
GL1089 | 10100 | 0.92 | 8.36 | 34.2 | <0.01 | 980 | <0.01 | 1000 | 60 | 54.5 | 60 | <20 | 0.1 | 0.04 | 1.5 | 6 | 2.5 | 132 | 1 | 3 | 0.89
GL1109 | 10200 | 0.85 | 8.43 | 33.6 | <0.01 | 980 | <0.01 | 1000 | 60 | 53 | 60 | <20 | 0.1 | 0.03 | 1.6 | 6 | 2.5 | 132 | 1 | 4 | 1.01
GL1120 | 10200 | 0.89 | 8.48 | 34.5 | <0.01 | 980 | 0.02 | 1000 | 60 | 50.5 | 60 | <20 | 0.1 | 0.03 | 1.5 | 5.5 | 2 | 131 | 1 | 4 | 0.94
GL1126 | 9960 | 0.92 | 8.25 | 34.4 | <0.01 | 940 | 0.02 | 1000 | 60 | 54 | 60 | <20 | 0.2 | 0.04 | 1.6 | 6 | 2.5 | 126 | 1 | 3 | 0.90
Average | 10006 | 0.904 | 8.169 | 34.22 |  | 986 | 0.02 | 1000 | 62 | 54.2 | 60.5 |  | 0.11 | 0.037 | 1.54 | 6.05 | 2.3 | 130.8 | 1 | 3.3
Standard Deviation | 325.2418 | 0.04376706 | 0.301347 | 0.6746192 |  | 35.0238 | 0 | 0 | 4.21637 | 2.668749 | 3.689324 |  | 0.03162278 | 0.004830459 | 0.05163978 | 0.3689324 | 0.2581989 | 3.675746 | 0 | 0.4830459
Count | 10 | 10 | 10 | 10 | 0 | 10 | 3 | 10 | 10 | 10 | 10 | 0 | 10 | 10 | 10 | 10 | 10 | 10 | 10 | 10 | 0
95% Confidence Int. | 232.664 | 0.03130907 | 0.2155706 | 0.4825935 |  | 25.05452 | 0 | 0 | 3.01621 | 1.909108 | 2.639183 |  | 0.02262157 | 0.003455502 | 0.03694087 | 0.2639183 | 0.1847044 | 2.629471 | 0 | 0.3455502
Lab 2
Sample | Fusion / ICP | [19 empty] | TGA
| Li (ppm) | Fe (%) | Al (%) | Si (%) | Ti (%) | Mn (ppm) | S (%) | P (ppm) | Sn (ppm) | Ta (ppm) | Nb (ppm) | Pb (ppm) | Ca (%) | Mg (%) | K (%) | U (ppm) | Th (ppm) | Be (ppm) | Ce (ppm) | Bi (ppm) | LOI1000 (%)
GL2012 | 10103 | 0.88 | 8.43 | 33.7 | <0.01 | 1012 | 0.01 | 1000 | 63 | 46.3 | 56 | 7 | 0.2 | 0.03 | 1.5 | 6 | 2.2 | 133 | 0.6 | 3.3 | 0.61
GL2024 | 9959 | 0.88 | 8.17 | 33.1 | <0.01 | 991 | 0.02 | 900 | 59 | 50.4 | 63 | 7 | 0.2 | 0.03 | 1.4 | 6 | 2.4 | 141 | 0.7 | 3.6 | 0.65
GL2035 | 9969 | 0.83 | 8.15 | 33.2 | <0.01 | 972 | <0.01 | 1000 | 57 | 49.2 | 60 | 7 | 0.2 | 0.03 | 1.4 | 6 | 2.3 | 145 | 0.7 | 2.7 | 0.61
GL2045 | 10369 | 0.85 | 8.33 | 34.2 | <0.01 | 1008 | 0.01 | 900 | 57 | 46.8 | 57 | 8 | 0.2 | 0.03 | 1.5 | 6 | 2 | 140 | 0.7 | 3.1 | 0.65
GL2063 | 9319 | 0.87 | 8.01 | 32.9 | <0.01 | 989 | 0.01 | 1000 | 63 | 53.1 | 65 | 6 | 0.2 | 0.03 | 1.5 | 6 | 2.7 | 145 | 0.6 | 4.2 | 0.65
GL2076 | 9307 | 0.83 | 8.03 | 32.6 | <0.01 | 979 | 0.01 | 1000 | 60 | 53.1 | 63 | 6 | 0.2 | 0.03 | 1.5 | 6 | 2.7 | 138 | 0.6 | 2.9 | 0.8
GL2089 | 9514 | 0.84 | 8.24 | 32.9 | <0.01 | 972 | <0.01 | 900 | 67 | 47.2 | 60 | 6 | 0.2 | 0.03 | 1.5 | 6 | 2.5 | 135 | 0.6 | 3.1 | 0.68
GL2109 | 9381 | 0.85 | 8.05 | 32.3 | <0.01 | 964 | <0.01 | 900 | 59 | 50.5 | 60 | 5 | 0.2 | 0.03 | 1.5 | 6 | 2.7 | 136 | 0.6 | 2.7 | 0.62
GL2120 | 9605 | 0.82 | 8.13 | 33.6 | <0.01 | 934 | <0.01 | 900 | 55 | 49.1 | 56 | 6 | 0.2 | 0.03 | 1.4 | 6 | 2.4 | 130 | 0.7 | 2.8 | 0.62
GL2126 | 9553 | 0.88 | 8.18 | 33.1 | <0.01 | 934 | 0.01 | 800 | 58 | 43.6 | 55 | 6 | 0.2 | 0.03 | 1.5 | 5 | 2.7 | 136 | 0.6 | 2.9 | 0.62
Average | 9707.9 | 0.853 | 8.172 | 33.16 |  | 975.5 | 0.01166667 | 930 | 59.8 | 48.93 | 59.5 | 6.4 | 0.2 | 0.03 | 1.47 | 5.9 | 2.46 | 137.9 | 0.64 | 3.13 | 0.651
Standard Deviation | 367.4823 | 0.02311805 | 0.1332333 | 0.5541761 |  | 26.71766 | 0.004082483 | 67.49486 | 3.583915 | 3.025099 | 3.439961 | 0.843274 | 2.925695e-17 | 7.314236e-18 | 0.04830459 | 0.3162278 | 0.2458545 | 4.909175 | 0.05163978 | 0.46916 | 0.05704774
Count | 10 | 10 | 10 | 10 | 0 | 10 | 6 | 10 | 10 | 10 | 10 | 10 | 10 | 10 | 10 | 10 | 10 | 10 | 10 | 10 | 10
95% Confidence Int. | 262.881 | 0.01653766 | 0.09530936 | 0.3964337 |  | 19.11266 | 0.004284303 | 48.28291 | 2.563778 | 2.164025 | 2.4608 | 0.6032419 | 2.092916e-17 | 5.23229e-18 | 0.03455502 | 0.2262157 | 0.1758737 | 3.511812 | 0.03694087 | 0.3356169 | 0.04080949
Lab 3
Sample | Fusion / ICP | [19 empty] | TGA
| Li (ppm) | Fe (%) | Al (%) | Si (%) | Ti (%) | Mn (ppm) | S (%) | P (ppm) | Sn (ppm) | Ta (ppm) | Nb (ppm) | Pb (ppm) | Ca (%) | Mg (%) | K (%) | U (ppm) | Th (ppm) | Be (ppm) | Ce (ppm) | Bi (ppm) | LOI1000 (%)
GL3012 | 10050 | 0.8601399 | 8.575966 | 35.20337 | <0.01 | 929.512 | 0.01 | 1000 | 65 | 56.2 | 64 | <100 | 0.2287348 | 0.03015682 | 1.543568 | 5.8 | 2.7 | 130 | 1 | <100 | 0.62
GL3024 | 10150 | 0.8881119 | 8.602435 | 35.62412 | <0.01 | 929.512 | 0.01 | 1000 | 64 | 53 | 58 | <100 | 0.200143 | 0.03015682 | 1.576763 | 6.1 | 2.8 | 140 | 1.2 | <100 | 0.56
GL3035 | 9850 | 0.8111888 | 8.390683 | 34.92286 | 0.01199041 | 929.512 | 0.01 | 900 | 62 | 57.2 | 65 | <100 | 0.1572552 | 0.03015682 | 1.543568 | 5.3 | 2.6 | 130 | 1 | <100 | 0.64
GL3045 | 9980 | 0.8951049 | 8.549497 | 35.29687 | <0.01 | 1006.971 | 0.01 | 900 | 60 | 54.9 | 61 | <100 | 0.1715511 | 0.03015682 | 1.618257 | 5.7 | 2.7 | 130 | 0.9 | <100 | 0.66
GL3063 | 9890 | 0.8671329 | 8.364214 | 35.71763 | 0.01199041 | 929.512 | 0.01 | 900 | 62 | 59.9 | 66 | <100 | 0.1715511 | 0.03015682 | 1.526971 | 5.7 | 2.8 | 130 | 0.9 | <100 | 0.6
GL3076 | 9620 | 0.8671329 | 8.311276 | 34.78261 | 0.01199041 | 1006.971 | 0.01 | 1000 | 60 | 56.4 | 64 | <100 | 0.1572552 | 0.02412545 | 1.568465 | 5.6 | 2.6 | 130 | 0.8 | <100 | 0.73
GL3089 | 9940 | 0.8811189 | 8.2054 | 35.29687 | <0.01 | 929.512 | 0.02 | 1000 | 61 | 50.7 | 72 | <100 | 0.1501072 | 0.03015682 | 1.518672 | 6.2 | 2.5 | 130 | 1.1 | <100 | 0.64
GL3109 | 9550 | 0.8391608 | 8.2054 | 33.98784 | <0.01 | 1006.971 | 0.01 | 1000 | 62 | 54 | 60 | <100 | 0.1786991 | 0.01809409 | 1.427386 | 5.9 | 2.9 | 130 | 0.9 | 100 | 0.65
GL3120 | 9730 | 0.8391608 | 8.390683 | 34.59561 | <0.01 | 929.512 | 0.01 | 1000 | 60 | 50.3 | 58 | <100 | 0.1715511 | 0.03015682 | 1.518672 | 5.7 | 2.7 | 130 | 1.4 | <100 | 0.61
GL3126 | 9850 | 0.8181818 | 8.443621 | 34.78261 | <0.01 | 929.512 | 0.01 | 1000 | 63 | 48.4 | 60 | <100 | 0.1572552 | 0.01809409 | 1.493776 | 5.7 | 2.6 | 130 | 0.7 | <100 | 0.62
Average | 9861 | 0.8566434 | 8.403917 | 35.02104 | 0.01199041 | 952.7498 | 0.011 | 970 | 61.9 | 54.1 | 61.77778 |  | 0.1744103 | 0.02714113 | 1.53361 | 5.77 | 2.69 | 131 | 0.9444444 |  | 0.633
Standard Deviation | 186.3956 | 0.02878576 | 0.1418558 | 0.5170611 | 0 | 37.41641 | 0.003162278 | 48.30459 | 1.72884 | 3.548082 | 3.032234 |  | 0.02387415 | 0.005125673 | 0.05142551 | 0.2540779 | 0.1197219 | 3.162278 | 0.1509231 |  | 0.0444847
Count | 10 | 10 | 10 | 10 | 3 | 10 | 10 | 10 | 10 | 10 | 9 | 0 | 10 | 10 | 10 | 10 | 10 | 10 | 9 | 0 | 10
95% Confidence Int. | 133.3394 | 0.02059209 | 0.1014775 | 0.3698833 | 0 | 26.76609 | 0.002262157 | 34.55502 | 1.236738 | 2.538145 | 2.330782 |  | 0.01707854 | 0.003666686 | 0.03678759 | 0.1817563 | 0.08564389 | 2.262157 | 0.1160098 |  | 0.03182244
Lab 4
Sample | Fusion / ICP | [19 empty] | TGA
| Li (ppm) | Fe (%) | Al (%) | Si (%) | Ti (%) | Mn (ppm) | S (%) | P (ppm) | Sn (ppm) | Ta (ppm) | Nb (ppm) | Pb (ppm) | Ca (%) | Mg (%) | K (%) | U (ppm) | Th (ppm) | Be (ppm) | Ce (ppm) | Bi (ppm) | LOI1000 (%)
GL4012 | 8874 | 0.87 | 8.36 | 34.5 | <0.01 | 1015 | <0.05 | 900 | <100 | 52.6 | 57 | <50 | 0.2 | 0.03 | 1.44 | 5.5 | 2.6 | 135 | 0.5 | 2.7 | 0.61
GL4024 | 9575 | 0.88 | 8.48 | 35 | <0.01 | 1021 | <0.05 | 900 | <100 | 52.5 | 61 | <50 | 0.2 | 0.03 | 1.49 | 5.5 | 2.9 | 140 | 1.5 | 3.1 | 0.6
GL4035 | 9466 | 0.88 | 8.34 | 34.5 | <0.01 | 1034 | <0.05 | 900 | <100 | 54 | 62 | <50 | 0.2 | 0.03 | 1.46 | 5.7 | 2.8 | 138 | 0.9 | 2.9 | 0.62
GL4045 | 9763 | 0.91 | 8.62 | 35.4 | <0.01 | 1034 | <0.05 | 900 | <100 | 57.3 | 64 | <50 | 0.2 | 0.03 | 1.52 | 5.5 | 2.9 | 138 | 0.8 | 2.8 | 0.7
GL4063 | 9842 | 0.91 | 8.55 | 34.1 | <0.01 | 1029 | <0.05 | 900 | <100 | 51.1 | 59 | <50 | 0.2 | 0.03 | 1.51 | 5.7 | 2.9 | 139 | 0.8 | 3 | 0.62
GL4076 | 8782 | 0.82 | 7.55 | 31.8 | <0.01 | 971 | <0.05 | 800 | <100 | 47.4 | 52 | <50 | 0.2 | 0.03 | 1.38 | 4.9 | 2.6 | 122 | 2.0 | 2.8 | 0.54
GL4089 | 10260 | 0.91 | 8.78 | 35.8 | <0.01 | 1066 | <0.05 | 1000 | <100 | 54.5 | 60 | <50 | 0.2 | 0.04 | 1.55 | 6.1 | 3 | 141 | 1.6 | 3 | 0.55
GL4109 | 10020 | 0.88 | 8.57 | 35.4 | <0.01 | 1006 | <0.05 | 1000 | <100 | 56.8 | 62 | <50 | 0.2 | 0.03 | 1.51 | 5.6 | 3.1 | 144 | 0.8 | 2.7 | 0.49
GL4120 | 10322 | 0.89 | 8.51 | 35.7 | <0.01 | 997 | <0.05 | 900 | <100 | 55.3 | 61 | <50 | 0.2 | 0.03 | 1.51 | 5.8 | 2.8 | 144 | 0.6 | 3.3 | 0.52
GL4126 | 10460 | 0.87 | 8.53 | 35.4 | <0.01 | 987 | <0.05 | 900 | <100 | 55.2 | 62 | <50 | 0.2 | 0.03 | 1.52 | 5.7 | 2.7 | 140 | 0.9 | 2.8 | 0.54
Average | 9963.5 | 0.882 | 8.526667 | 34.76 |  | 1016 |  | 910 |  | 53.67 | 60.88889 |  | 0.2 | 0.031 | 1.489 | 5.6 | 2.83 | 138.1 | 0.7571429 | 2.91 | 0.579
Standard Deviation | 362.4401 | 0.02699794 | 0.1324764 | 1.182464 |  | 27.22336 |  | 56.76462 |  | 2.928803 | 2.027588 |  | 2.925695e-17 | 0.003162278 | 0.04954235 | 0.305505 | 0.1636392 | 6.279597 | 0.1511858 | 0.1911951 | 0.06208417
Count | 8 | 10 | 9 | 10 | 0 | 10 | 0 | 10 | 0 | 10 | 9 | 0 | 10 | 10 | 10 | 10 | 10 | 10 | 7 | 10 | 10
95% Confidence Int. | 303.0075 | 0.01931316 | 0.1018304 | 0.8458841 |  | 19.47442 |  | 40.60696 |  | 2.09514 | 1.558542 |  | 2.092916e-17 | 0.002262157 | 0.03544046 | 0.2185451 | 0.1170604 | 4.492153 | 0.1398235 | 0.1367727 | 0.04441234
Lab 5
Sample | Fusion / ICP | [19 empty] | TGA
| Li (ppm) | Fe (%) | Al (%) | Si (%) | Ti (%) | Mn (ppm) | S (%) | P (ppm) | Sn (ppm) | Ta (ppm) | Nb (ppm) | Pb (ppm) | Ca (%) | Mg (%) | K (%) | U (ppm) | Th (ppm) | Be (ppm) | Ce (ppm) | Bi (ppm) | LOI1000 (%)
GL5012 | 10400 | 0.91 | 8.56 | 35.4 | <0.005 | 1040 | <0.01 | 1000 | 70 | 60.5 | 65 | <50 | 0.3 | <0.01 | 1.7 | 7 | 3 | 150 | 1 | 3 | 0.61
GL5024 | 10100 | 0.94 | 8.27 | 35.8 | <0.005 | 1000 | <0.01 | 950 | 70 | 62.5 | 65 | <50 | 0.2 | 0.02 | 1.6 | 6 | 3 | 133 | 1 | 3 | 0.66
GL5035 | 9870 | 0.99 | 8.04 | 34.6 | <0.005 | 1040 | <0.01 | 900 | 80 | 63.5 | 65 | <50 | 0.4 | 0.03 | 1.6 | 7 | 3 | 148 | 1 | 3 | 0.63
GL5045 | 9780 | 0.89 | 7.92 | 37.8 | <0.005 | 960 | <0.01 | 950 | 70 | 60.5 | 65 | <50 | 0.4 | 0.02 | 1.6 | 6 | 3.5 | 138 | 1 | 3 | 0.73
GL5063 | 9600 | 1.01 | 8.09 | 33.6 | <0.005 | 980 | <0.01 | 950 | 60 | 54 | 65 | <50 | 0.2 | 0.03 | 1.6 | 7 | 2.5 | 143 | 1 | 3 | 0.68
GL5076 | 10200 | 1.01 | 8.58 | 31.7 | <0.005 | 1040 | <0.01 | 950 | 50 | 43 | 60 | <50 | 0.2 | 0.03 | 1.6 | 6 | 2.5 | 138 | 1 | 3 | 0.72
GL5089 | 10100 | 0.86 | 8.46 | 34.6 | <0.005 | 1020 | <0.01 | 850 | 50 | 52 | 45 | <50 | 0.1 | 0.02 | 1.6 | 6 | 2.5 | 133 | 1 | 3 | 0.71
GL5109 | 10500 | 0.99 | 8.3 | 34.7 | <0.005 | 1010 | <0.01 | 900 | 70 | 56 | 65 | <50 | 0.2 | 0.03 | 1.7 | 8.0 | 3.5 | 148 | 1 | 3 | 0.59
GL5120 | 10100 | 0.96 | 8.34 | 33 | <0.005 | 1000 | <0.01 | 950 | 60 | 49.5 | 65 | <50 | 0.2 | 0.02 | 1.8 | 7 | 3 | 126 | 1 | 3 | 0.62
GL5126 | 9890 | 1.10 | 8.18 | 33.2 | <0.005 | 980 | <0.01 | 950 | 60 | 49 | 65 | <50 | 0.2 | 0.03 | 1.7 | 7 | 3.5 | 134 | 1 | 3 | 0.59
Average | 10054 | 0.9511111 | 8.274 | 34.06667 |  | 1007 |  | 935 | 62.22222 | 55.05 | 64.44444 |  | 0.1857143 | 0.02555556 | 1.633333 | 6.555556 | 3 | 139.1 | 1 | 3 | 0.654
Standard Deviation | 276.5341 | 0.05464532 | 0.2205649 | 1.297112 |  | 28.30391 |  | 41.16363 | 8.333333 | 6.751337 | 1.666667 |  | 0.03779645 | 0.005270463 | 0.05 | 0.5270463 | 0.4082483 | 7.936554 | 0 | 0 | 0.05358275
Count | 10 | 9 | 10 | 9 | 0 | 10 | 0 | 10 | 9 | 10 | 9 | 0 | 7 | 9 | 9 | 9 | 10 | 10 | 10 | 10 | 10
95% Confidence Int. | 197.8206 | 0.04200411 | 0.1577826 | 0.9970487 |  | 20.24739 |  | 29.44669 | 6.405567 | 4.829616 | 1.281113 |  | 0.03495588 | 0.004051236 | 0.0384334 | 0.4051236 | 0.2920432 | 5.677469 | 0 | 0 | 0.03833079
Lab 6
Sample | Fusion / ICP | [19 empty] | TGA
| Li (ppm) | Fe (%) | Al (%) | Si (%) | Ti (%) | Mn (ppm) | S (%) | P (ppm) | Sn (ppm) | Ta (ppm) | Nb (ppm) | Pb (ppm) | Ca (%) | Mg (%) | K (%) | U (ppm) | Th (ppm) | Be (ppm) | Ce (ppm) | Bi (ppm) | LOI1000 (%)
GL6012 | 10080 | 0.88 | 8.49 | 35.24 | <0.01 | 970 | 0.02 | 1000 | 64 | 55 | 65 | <100 | 0.2 | 0.03 | 1.5 | 6.5 | 3 | 147 | 1 | 3 | 0.63
GL6024 | 9930 | 0.97 | 8.36 | 34.76 | <0.01 | 960 | 0.02 | 900 | 58 | 52 | 65 | <100 | 0.2 | 0.02 | 1.5 | 6 | 2.5 | 141 | 1 | 2.5 | 0.59
GL6035 | 9970 | 0.91 | 8.42 | 33.81 | <0.01 | 970 | 0.02 | 1000 | 57 | 54 | 65 | <100 | 0.2 | 0.02 | 1.5 | 6 | 3 | 135 | 1 | 3 | 0.61
GL6045 | 9870 | 0.93 | 8.45 | 34.56 | <0.01 | 930 | 0.02 | 900 | 57 | 55 | 65 | <100 | 0.2 | 0.02 | 1.5 | 6.5 | 2.5 | 140 | 1 | 3 | 0.75
GL6063 | 10200 | 1.02 | 8.26 | 35.23 | <0.01 | 980 | 0.02 | 1000 | 60 | 57 | 65 | <100 | 0.2 | 0.02 | 1.5 | 6 | 3 | 144 | 1 | 2.5 | 0.72
GL6076 | 9900 | 0.92 | 8.16 | 34.11 | <0.01 | 1000 | 0.01 | 900 | 60 | 52 | 65 | <100 | 0.2 | 0.03 | 1.5 | 6 | 3 | 145 | 1 | 2.5 | 0.54
GL6089 | 9900 | 0.9 | 8.46 | 35.09 | <0.01 | 980 | 0.01 | 900 | 60 | 54 | 65 | <100 | 0.2 | 0.03 | 1.5 | 5.5 | 3 | 129 | 1 | 2.5 | 0.46
GL6109 | 9800 | 0.99 | 8.21 | 34.69 | <0.01 | 970 | 0.01 | 1000 | 59 | 55 | 65 | <100 | 0.2 | 0.02 | 1.5 | 5.5 | 3 | 138 | 1 | 2.5 | 0.72
GL6120 | 10000 | 1.02 | 8.41 | 34.39 | <0.01 | 1000 | 0.01 | 900 | 60 | 55 | 65 | <100 | 0.2 | 0.02 | 1.4 | 6.5 | 3 | 134 | 1 | 2.5 | 0.68
GL6126 | 9880 | 1.01 | 8.57 | 33.43 | <0.01 | 960 | 0.01 | 1000 | 59 | 52 | 60 | <100 | 0.2 | 0.02 | 1.5 | 6.5 | 3 | 130 | 1 | 2.5 | 0.72
Average | 9953 | 0.955 | 8.379 | 34.531 |  | 972 | 0.015 | 950 | 59.4 | 54.1 | 64.5 |  | 0.2 | 0.023 | 1.49 | 6.1 | 2.9 | 138.3 | 1 | 2.65 | 0.642
Standard Deviation | 116.1465 | 0.05317685 | 0.1308477 | 0.6065833 |  | 20.43961 | 0.005270463 | 52.70463 | 2.01108 | 1.66333 | 1.581139 |  | 2.925695e-17 | 0.004830459 | 0.03162278 | 0.3944053 | 0.2108185 | 6.219146 | 0 | 0.2415229 | 0.09354737
Count | 10 | 10 | 10 | 10 | 0 | 10 | 10 | 10 | 10 | 10 | 10 | 0 | 10 | 10 | 10 | 10 | 10 | 10 | 10 | 10 | 10
95% Confidence Int. | 83.08617 | 0.03804043 | 0.09360278 | 0.4339236 |  | 14.62162 | 0.003770262 | 37.70262 | 1.43864 | 1.189875 | 1.131079 |  | 2.092916e-17 | 0.003455502 | 0.02262157 | 0.2821406 | 0.1508105 | 4.448909 | 0 | 0.1727751 | 0.06691976
GPL178 - Overall Control Statistics
Analyte/Method | Fusion / ICP | [19 empty] | TGA
| Li (ppm) | Fe (%) | Al (%) | Si (%) | Ti (%) | Mn (ppm) | S (%) | P (ppm) | Sn (ppm) | Ta (ppm) | Nb (ppm) | Pb (ppm) | Ca (%) | Mg (%) | K (%) | U (ppm) | Th (ppm) | Be (ppm) | Ce (ppm) | Bi (ppm) | LOI1000 (%)
Average | 9922.879 | 0.8994311 | 8.317274 | 34.29696 | <0.03 | 984.875 | <0.05 | 949.1667 | 61.04082 | 53.34167 | 61.91228 | <50 | 0.1779667 | 0.02900697 | 1.524171 | 5.986441 | 2.696667 | 135.8667 | 0.8964286 | 2.998 | 0.6318
95% Confidence Int. | 77.66494 | 0.01465567 | 0.05774633 | 0.2650999 |  | 9.219945 |  | 14.36568 | 1.288501 | 1.07191 | 0.8631144 |  | 0.01027681 | 0.00159034 | 0.01823334 | 0.1199565 | 0.08935653 | 1.663625 | 0.04391957 | 0.1097676 | 0.01921256
Average Lab Std Dev | 287.7767 | 0.04045862 | 0.1879735 | 0.863929 |  | 29.72229 |  | 49.30066 | 4.628175 | 3.781257 | 2.708867 |  | 0.02235526 | 0.004295676 | 0.04760782 | 0.3713339 | 0.2514403 | 5.608195 | 0.08972327 | 0.3311596 | 0.06435837
Overall Std Dev | 295.3752 | 0.05623787 | 0.2215887 | 1.017262 |  | 35.69093 |  | 55.61038 | 4.4859 | 4.149425 | 3.252915 |  | 0.03873135 | 0.006102577 | 0.06996637 | 0.4603064 | 0.3459042 | 6.439988 | 0.1640003 | 0.3862377 | 0.06760298
Relative Std Dev | 2.977% | 6.253% | 2.664% | 2.966% |  | 3.624% |  | 5.859% | 7.349% | 7.779% | 5.254% |  | 21.76% | 21.04% | 4.59% | 7.689% | 12.83% | 4.74% | 18.29% | 12.88% | 10.7%
Count | 58 | 59 | 59 | 59 |  | 60 |  | 60 | 49 | 60 | 57 |  | 57 | 59 | 59 | 59 | 60 | 60 | 56 | 50 | 50