## GTA-28
GTA-28
Lab 1
Sample | Fusion / ICP | [19 empty] | TGA
| Li (ppm) | Fe (%) | Al (%) | Si (%) | Ti (%) | Mn (ppm) | S (%) | P (ppm) | Sn (ppm) | Ta (ppm) | Nb (ppm) | Pb (ppm) | Ca (%) | Mg (%) | K (%) | U (ppm) | Th (ppm) | Be (ppm) | Ce (ppm) | Bi (ppm) | LOI1000 (%)
GL1002 | 9310 | 0.79 | 8.11 | 35 | <0.01 | 1440 | <0.01 | 1100 | 120 | 53.0 | 70 | <20 | 0.1 | 0.03 | 1.6 | 5.5 | 3 | 134 | 1 | 2 | 0.88
GL1008 | 9310 | 0.77 | 7.92 | 34.4 | <0.01 | 1400 | <0.01 | 1000 | 120 | 44 | 55 | <20 | 0.1 | 0.03 | 1.6 | 5.5 | 2.5 | 125 | 1 | 1 | 0.85
GL1022 | 8810 | 0.75 | 8.08 | 33.8 | <0.01 | 1390 | <0.01 | 1000 | 120 | 42.5 | 55 | <20 | 0.1 | 0.04 | 1.5 | 5.5 | 3 | 120 | 1 | 1 | 0.99
GL1057 | 9310 | 0.74 | 8.26 | 34 | <0.01 | 1390 | <0.01 | 1000 | 120 | 39.5 | 50 | <20 | 0.1 | 0.03 | 1.6 | 5.5 | 3 | 126 | 1 | 1 | 0.67
GL1068 | 9310 | 0.77 | 8.39 | 34.7 | <0.01 | 1400 | <0.01 | 1000 | 120 | 43.5 | 55 | <20 | 0.1 | 0.03 | 1.6 | 5.5 | 2.5 | 127 | 0.5 | 1 | 0.75
GL1070 | 9410 | 0.75 | 8.48 | 34.3 | <0.01 | 1390 | <0.01 | 1000 | 120 | 44.5 | 55 | <20 | 0.1 | 0.03 | 1.6 | 5 | 3 | 125 | 0.5 | 1 | 0.73
GL1078 | 9220 | 0.81 | 8.51 | 34.5 | <0.01 | 1410 | <0.01 | 1000 | 120 | 44.5 | 55 | <20 | 0.1 | 0.03 | 1.6 | 5 | 2.5 | 127 | 0.5 | 1 | 0.54
GL1093 | 9010 | 0.77 | 8.28 | 34.3 | <0.01 | 1380 | <0.01 | 900 | 120 | 44 | 50 | <20 | 0.1 | 0.03 | 1.6 | 5 | 3 | 124 | 1 | <1 | 0.79
GL1101 | 8760 | 0.76 | 8.39 | 33.5 | <0.01 | 1400 | 0.02 | 1000 | 120 | 40.5 | 55 | <20 | 0.1 | 0.03 | 1.6 | 5 | 3 | 116 | <0.5 | 1 | 0.77
GL1110 | 9090 | 0.76 | 8.54 | 34.1 | <0.01 | 1400 | <0.01 | 1000 | 120 | 41 | 55 | <20 | 0.1 | 0.03 | 1.6 | 5 | 2.5 | 126 | <0.5 | <1 | 0.69
Average | 9154 | 0.767 | 8.296 | 34.26 |  | 1400 |  | 1000 | 120 | 42.66667 | 53.88889 |  | 0.1 | 0.031 | 1.59 | 5.25 | 2.8 | 125 | 0.8125 | 1.125
Standard Deviation | 227.4594 | 0.02057507 | 0.2057615 | 0.4351245 |  | 16.32993 |  | 47.14045 | 0 | 1.887459 | 2.204793 |  | 1.462847e-17 | 0.003162278 | 0.03162278 | 0.2635231 | 0.2581989 | 4.690416 | 0.2587746 | 0.3535534
Count | 10 | 10 | 10 | 10 | 0 | 10 | 1 | 10 | 10 | 9 | 9 | 0 | 10 | 10 | 10 | 10 | 10 | 10 | 8 | 8 | 0
95% Confidence Int. | 162.7147 | 0.01471852 | 0.1471929 | 0.3112693 |  | 11.68173 |  | 33.72225 | 0 | 1.450829 | 1.694754 |  | 1.046458e-17 | 0.002262157 | 0.02262157 | 0.1885131 | 0.1847044 | 3.355321 | 0.216341 | 0.295578
Lab 2
Sample | Fusion / ICP | [19 empty] | TGA
| Li (ppm) | Fe (%) | Al (%) | Si (%) | Ti (%) | Mn (ppm) | S (%) | P (ppm) | Sn (ppm) | Ta (ppm) | Nb (ppm) | Pb (ppm) | Ca (%) | Mg (%) | K (%) | U (ppm) | Th (ppm) | Be (ppm) | Ce (ppm) | Bi (ppm) | LOI1000 (%)
GL2002 | 8756 | 0.74 | 8.38 | 32.7 | <0.01 | 1396 | 0.01 | 900 | 112 | 37.4 | 52 | 5 | 0.2 | 0.03 | 1.5 | 5 | 3.3 | 123 | 0.6 | 0.9 | 0.48
GL2008 | 8874 | 0.78 | 8.48 | 33.2 | <0.01 | 1461 | 0.02 | 900 | 122 | 41.9 | 55 | 5 | 0.2 | 0.03 | 1.5 | 6 | 3 | 128 | 0.6 | 1 | 0.45
GL2022 | 8895 | 0.76 | 8.44 | 33.5 | <0.01 | 1454 | <0.01 | 1000 | 114 | 40 | 58 | 5 | 0.2 | 0.03 | 1.6 | 5 | 3.1 | 132 | 0.6 | 0.9 | 0.58
GL2057 | 8236 | 0.71 | 7.98 | 32.7 | <0.01 | 1401 | <0.01 | 1000 | 116 | 47.8 | 61 | 4 | 0.2 | 0.02 | 1.5 | 5 | 3.3 | 128 | 0.5 | 0.9 | 0.47
GL2068 | 8378 | 0.7 | 8.06 | 32.7 | <0.01 | 1421 | <0.01 | 1000 | 116 | 40.2 | 58 | 6 | 0.2 | 0.02 | 1.5 | 5 | 3.2 | 124 | 0.4 | 1.1 | 0.53
GL2070 | 8480 | 0.76 | 8.14 | 32.2 | <0.01 | 1428 | <0.01 | 900 | 114 | 38.6 | 56 | 4 | 0.1 | 0.02 | 1.5 | 5 | 3.1 | 124 | 0.5 | 1 | 0.57
GL2078 | 8465 | 0.73 | 8.14 | 32.8 | <0.01 | 1411 | 0.02 | 1000 | 110 | 37.5 | 54 | 4 | 0.1 | 0.02 | 1.6 | 5 | 3 | 131 | 0.5 | 0.9 | 0.6
GL2093 | 8584 | 0.74 | 8.18 | 33.6 | <0.01 | 1413 | <0.01 | 1000 | 119 | 41.7 | 55 | 4 | 0.1 | 0.02 | 1.6 | 5 | 2.9 | 125 | 0.5 | 0.9 | 0.49
GL2101 | 8543 | 0.76 | 8.15 | 32.9 | <0.01 | 1387 | <0.01 | 1000 | 141 | 39.2 | 57 | 4 | 0.2 | 0.02 | 1.6 | 5 | 3.1 | 119 | 0.5 | 1 | 0.53
GL2110 | 8555 | 0.71 | 8.13 | 32.1 | <0.01 | 1393 | <0.01 | 800 | 120 | 38.9 | 64 | 4 | 0.1 | 0.02 | 1.6 | 5 | 2.9 | 127 | 0.4 | 0.8 | 0.49
Average | 8576.6 | 0.739 | 8.208 | 32.84 |  | 1416.5 | 0.01666667 | 966.6667 | 115.8889 | 40.32 | 57 | 4.5 | 0.16 | 0.023 | 1.55 | 5.1 | 3.09 | 126.1 | 0.51 | 0.94 | 0.519
Standard Deviation | 211.0546 | 0.02643651 | 0.1669198 | 0.4903513 |  | 25.08762 | 0.005773503 | 50 | 3.887301 | 3.040029 | 3.496029 | 0.7071068 | 0.05163978 | 0.004830459 | 0.05270463 | 0.3162278 | 0.1449138 | 3.900142 | 0.07378648 | 0.0843274 | 0.05108816
Count | 10 | 10 | 10 | 10 | 0 | 10 | 3 | 9 | 9 | 10 | 10 | 10 | 10 | 10 | 10 | 10 | 10 | 10 | 10 | 10 | 10
95% Confidence Int. | 150.9794 | 0.01891154 | 0.1194072 | 0.3507762 |  | 17.94661 | 0.01434218 | 38.4334 | 2.988044 | 2.174706 | 2.500909 | 0.5058337 | 0.03694087 | 0.003455502 | 0.03770262 | 0.2262157 | 0.1036651 | 2.789994 | 0.05278367 | 0.06032419 | 0.03654627
Lab 3
Sample | Fusion / ICP | [19 empty] | TGA
| Li (ppm) | Fe (%) | Al (%) | Si (%) | Ti (%) | Mn (ppm) | S (%) | P (ppm) | Sn (ppm) | Ta (ppm) | Nb (ppm) | Pb (ppm) | Ca (%) | Mg (%) | K (%) | U (ppm) | Th (ppm) | Be (ppm) | Ce (ppm) | Bi (ppm) | LOI1000 (%)
GL3002 | 8820 | 0.7412587 | 8.364214 | 34.59561 | <0.01 | 1394.268 | <0.01 | 1000 | 122 | 44.1 | 54 | <100 | 0.1501072 | 0.01809409 | 1.543568 | 4.9 | 3.1 | 120 | 0.6 | <100 | 0.52
GL3008 | 8920 | 0.7412587 | 8.443621 | 35.01636 | <0.01 | 1316.809 | <0.01 | 1000 | 115 | 44.7 | 75 | <100 | 0.1501072 | 0.01809409 | 1.543568 | 5.1 | 11.0 | 120 | 107.5 | <100 | 0.5
GL3022 | 8900 | 0.7412587 | 8.417152 | 34.92286 | <0.01 | 1394.268 | <0.01 | 1000 | 114 | 40.7 | 52 | <100 | 0.1286633 | 0.01809409 | 1.560166 | 5.1 | 3 | 120 | 1 | <100 | 0.45
GL3057 | 8440 | 0.6783217 | 8.125993 | 33.98784 | <0.01 | 1316.809 | <0.01 | 900 | 116 | 40.9 | 50 | <100 | 0.07862759 | 0.01809409 | 1.526971 | 4.8 | 2.9 | 120 | 0.7 | <100 | 0.47
GL3068 | 7870 | 0.6713287 | 7.65 | 31.41655 | <0.01 | 1162 | 0.02 | 800 | 116 | 45.4 | 57 | <100 | 0.09292352 | 0.01206273 | 1.443983 | 4.6 | 3.2 | 110 | 1.4 | <100 | 0.55
GL3070 | 8950 | 0.7692308 | 8.337745 | 35.48387 | <0.01 | 1394.268 | 0.01 | 1000 | 119 | 40.9 | 55 | <100 | 0.1215154 | 0.01809409 | 1.53527 | 5.1 | 3.1 | 130 | 1.1 | <100 | 0.62
GL3078 | 8560 | 0.7482517 | 8.337745 | 34.78261 | <0.01 | 1316.809 | <0.01 | 1000 | 115 | 42 | 54 | <100 | 0.1286633 | 0.01809409 | 1.543568 | 4.9 | 3.2 | 120 | 0.8 | <100 | 0.61
GL3093 | 8960 | 0.7902098 | 8.390683 | 35.29687 | <0.01 | 1394.268 | 0.01 | 1000 | 119 | 43.2 | 54 | <100 | 0.1286633 | 0.02412545 | 1.576763 | 5 | 3 | 130 | 0.8 | <100 | 0.46
GL3101 | 8870 | 0.8181818 | 8.364214 | 35.01636 | <0.01 | 1394.268 | <0.01 | 1000 | 115 | 45.3 | 57 | <100 | 0.1286633 | 0.02412545 | 1.551867 | 5.5 | 3.4 | 120 | 1 | <100 | 0.6
GL3110 | 8870 | 0.7062937 | 8.443621 | 34.92286 | <0.01 | 1316.809 | <0.01 | 1000 | 117 | 41.1 | 54 | <100 | 0.1215154 | 0.01809409 | 1.576763 | 5.1 | 3.5 | 130 | 0.5 | <100 | 0.52
Average | 8810 | 0.7405594 | 8.358332 | 34.54418 |  | 1359.842 | 0.01333333 | 988.8889 | 116.8 | 42.83 | 54.11111 |  | 0.122945 | 0.01869723 | 1.540249 | 5.01 | 3.155556 | 122 | 0.8777778 |  | 0.53
Standard Deviation | 183.3712 | 0.04620444 | 0.09614653 | 1.170629 |  | 40.82465 | 0.005773503 | 33.33333 | 2.485514 | 1.932787 | 2.204793 |  | 0.02230042 | 0.00342368 | 0.03756403 | 0.2378141 | 0.1943651 | 6.324555 | 0.2773886 |  | 0.06306963
Count | 9 | 10 | 9 | 10 | 0 | 9 | 3 | 9 | 10 | 10 | 9 | 0 | 10 | 10 | 10 | 10 | 9 | 10 | 9 | 0 | 10
95% Confidence Int. | 140.9516 | 0.03305267 | 0.07390476 | 0.8374173 |  | 31.38061 | 0.01434218 | 25.62227 | 1.778029 | 1.382633 | 1.694754 |  | 0.01595276 | 0.002449153 | 0.02687169 | 0.170122 | 0.1494022 | 4.524314 | 0.2132198 |  | 0.04511729
Lab 4
Sample | Fusion / ICP | [19 empty] | TGA
| Li (ppm) | Fe (%) | Al (%) | Si (%) | Ti (%) | Mn (ppm) | S (%) | P (ppm) | Sn (ppm) | Ta (ppm) | Nb (ppm) | Pb (ppm) | Ca (%) | Mg (%) | K (%) | U (ppm) | Th (ppm) | Be (ppm) | Ce (ppm) | Bi (ppm) | LOI1000 (%)
GL4002 | 7876 | 0.77 | 8.6 | 35.1 | <0.01 | 1488 | <0.05 | 900 | 100 | 44.5 | 56 | <50 | 0.1 | 0.03 | 1.56 | 5.1 | 3.4 | 131 | 1 | 0.9 | 0.7
GL4008 | 8148 | 0.75 | 8.46 | 34.9 | <0.01 | 1471 | <0.05 | 900 | 100 | 42.2 | 55 | <50 | 0.1 | 0.03 | 1.53 | 4.8 | 3.1 | 129 | 0.7 | 0.8 | 0.46
GL4022 | 8637 | 0.81 | 8.68 | 35.7 | <0.01 | 1526 | <0.05 | 1100 | 100 | 45.3 | 55 | <50 | 0.1 | 0.03 | 1.58 | 4.8 | 3.3 | 124 | 2.2 | 1 | 0.47
GL4057 | 8625 | 0.76 | 8.39 | 33.7 | <0.01 | 1459 | <0.05 | 1000 | 100 | 40.5 | 53 | <50 | 0.1 | 0.03 | 1.49 | 5 | 3.3 | 128 | 2.2 | 1 | 0.65
GL4068 | 8756 | 0.77 | 8.37 | 33.6 | <0.01 | 1467 | <0.05 | 1000 | 100 | 41.7 | 53 | <50 | 0.1 | 0.03 | 1.54 | 4.7 | 3 | 126 | 1 | 1.1 | 0.46
GL4070 | 8866 | 0.77 | 8.6 | 34.7 | <0.01 | 1515 | <0.05 | 1000 | 100 | 38.8 | 61 | <50 | 0.1 | 0.03 | 1.54 | 5.4 | 3.4 | 129 | 1.5 | 1 | 0.46
GL4078 | 8900 | 0.75 | 8.34 | 33.9 | <0.01 | 1476 | <0.05 | 900 | 100 | 41.6 | 57 | <50 | 0.1 | 0.03 | 1.53 | 4.9 | 3.2 | 124 | 0.8 | 1.1 | 0.47
GL4093 | 8306 | 0.7 | 7.64 | 32.5 | <0.01 | 1396 | <0.05 | 900 | 100 | 39.6 | 51 | <50 | 0.1 | 0.03 | 1.41 | 4.6 | 2.7 | 117 | 0.3 | 0.9 | 0.44
GL4101 | 8936 | 0.77 | 8.55 | 34.7 | <0.01 | 1494 | <0.05 | 1000 | 100 | 43.2 | 54 | <50 | 0.1 | 0.03 | 1.55 | 5.1 | 3.3 | 132 | 0.4 | 0.9 | 0.44
GL4110 | 8871 | 0.75 | 8.39 | 35.3 | <0.01 | 1417 | <0.05 | 1000 | 100 | 42.1 | 54 | <50 | 0.1 | 0.03 | 1.51 | 4.8 | 3.1 | 133 | 1.9 | 1 | 0.46
Average | 8671.667 | 0.76 | 8.486667 | 34.41 |  | 1470.9 |  | 970 | 100 | 41.95 | 54.9 |  | 0.1 | 0.03 | 1.524 | 4.92 | 3.18 | 127.3 | 0.8142857 | 0.97 | 0.501
Standard Deviation | 277.9249 | 0.02748737 | 0.1232883 | 0.9666092 |  | 40.14543 |  | 67.49486 | 0 | 2.030462 | 2.726414 |  | 1.462847e-17 | 7.314236e-18 | 0.04718757 | 0.2347576 | 0.2149935 | 4.762119 | 0.4059087 | 0.09486833 | 0.09302927
Count | 9 | 10 | 9 | 10 | 0 | 10 | 0 | 10 | 10 | 10 | 10 | 0 | 10 | 10 | 10 | 10 | 10 | 10 | 7 | 10 | 10
95% Confidence Int. | 213.632 | 0.01966328 | 0.09476776 | 0.6914706 |  | 28.71831 |  | 48.28291 | 0 | 1.452505 | 1.950359 |  | 1.046458e-17 | 5.23229e-18 | 0.03375595 | 0.1679354 | 0.1537971 | 3.406615 | 0.375403 | 0.06786471 | 0.06654913
Lab 5
Sample | Fusion / ICP | [19 empty] | TGA
| Li (ppm) | Fe (%) | Al (%) | Si (%) | Ti (%) | Mn (ppm) | S (%) | P (ppm) | Sn (ppm) | Ta (ppm) | Nb (ppm) | Pb (ppm) | Ca (%) | Mg (%) | K (%) | U (ppm) | Th (ppm) | Be (ppm) | Ce (ppm) | Bi (ppm) | LOI1000 (%)
GL5002 | 8720 | 0.77 | 8.01 | 34.1 | <0.005 | 1400 | <0.01 | 950 | 130 | 45 | 60 | <50 | 0.2 | 0.02 | 1.5 | 5 | 4.5 | 133 | 1.5 | 1 | 0.51
GL5008 | 9150 | 0.79 | 8.4 | 36.5 | <0.005 | 1450 | <0.01 | 1050 | 130 | 46 | 60 | <50 | 0.3 | <0.01 | 1.6 | 6 | 3.5 | 128 | 1 | <1 | 0.52
GL5022 | 9060 | 0.82 | 8.24 | 35.5 | <0.005 | 1430 | <0.01 | 1000 | 130 | 50 | 60 | <50 | 0.4 | <0.01 | 1.8 | 6 | 3.5 | 123 | 1 | 1 | 0.46
GL5057 | 8780 | 0.77 | 8.24 | 33 | <0.005 | 1420 | <0.01 | 900 | 100 | 36 | 55 | <50 | 0.1 | 0.02 | 1.6 | 6 | 3 | 131 | 0.5 | <1 | 0.58
GL5068 | 8720 | 0.82 | 8.24 | 32.1 | <0.005 | 1430 | <0.01 | 950 | 120 | 38.5 | 60 | <50 | 0.1 | 0.02 | 1.8 | 6 | 3 | 140 | 1.5 | <1 | 0.49
GL5070 | 8750 | 0.79 | 8.22 | 32.2 | <0.005 | 1430 | <0.01 | 950 | 120 | 43 | 60 | <50 | 0.1 | 0.01 | 1.6 | 6 | 3 | 140 | 1 | <1 | 0.6
GL5078 | 8500 | 0.83 | 8.01 | 35.1 | <0.005 | 1380 | <0.01 | 950 | 110 | 44 | 60 | <50 | 0.1 | 0.02 | 1.7 | 6 | 3 | 138 | 1 | 1 | 0.58
GL5093 | 9060 | 0.71 | 8.49 | 33.6 | <0.005 | 1490 | <0.01 | 950 | 110 | 38 | 60 | <50 | 0.1 | 0.02 | 1.6 | 6 | 3 | 124 | 1.5 | 1 | 0.44
GL5101 | 9140 | 0.74 | 8.6 | 35.3 | <0.005 | 1510 | <0.01 | 1000 | 130 | 42 | 65 | <50 | 0.1 | 0.02 | 1.8 | 6 | 3.5 | 144 | 1 | <1 | 0.53
GL5110 | 9890 | 0.92 | 8.7 | 37 | <0.005 | 1520 | <0.01 | 950 | 130 | 40 | 60 | <50 | 0.1 | 0.02 | 1.7 | 6 | 3.5 | 136 | 1 | <1 | 0.49
Average | 8875.556 | 0.7822222 | 8.315 | 34.44 |  | 1446 |  | 965 | 121 | 42.25 | 60 |  | 0.1125 | 0.01875 | 1.614286 | 5.9 | 3.222222 | 133.7 | 1.1 | 1 | 0.52
Standard Deviation | 231.1986 | 0.03961621 | 0.2307596 | 1.71542 |  | 46.4758 |  | 41.16363 | 11.00505 | 4.237727 | 2.357023 |  | 0.03535534 | 0.003535534 | 0.06900656 | 0.3162278 | 0.2635231 | 7.134424 | 0.3162278 | 0 | 0.05333333
Count | 9 | 9 | 10 | 10 | 0 | 10 | 0 | 10 | 10 | 10 | 10 | 0 | 8 | 8 | 7 | 10 | 9 | 10 | 10 | 4 | 10
95% Confidence Int. | 177.715 | 0.03045172 | 0.1650755 | 1.227138 |  | 33.24678 |  | 29.44669 | 7.872538 | 3.031488 | 1.686112 |  | 0.0295578 | 0.00295578 | 0.06382042 | 0.2262157 | 0.2025618 | 5.103659 | 0.2262157 | 0 | 0.03815237
Lab 6
Sample | Fusion / ICP | [19 empty] | TGA
| Li (ppm) | Fe (%) | Al (%) | Si (%) | Ti (%) | Mn (ppm) | S (%) | P (ppm) | Sn (ppm) | Ta (ppm) | Nb (ppm) | Pb (ppm) | Ca (%) | Mg (%) | K (%) | U (ppm) | Th (ppm) | Be (ppm) | Ce (ppm) | Bi (ppm) | LOI1000 (%)
GL6002 | 8970 | 0.75 | 8.45 | 34.96 | <0.01 | 1450 | 0.01 | 900 | 113 | 44 | 55 | <100 | 0.2 | 0.02 | 1.6 | 5.5 | 3.5 | 129 | 1 | 1 | 0.47
GL6008 | 9150 | 0.77 | 8.4 | 34.82 | <0.01 | 1400 | <0.01 | 1000 | 112 | 46 | 55 | <100 | 0.2 | 0.01 | 1.6 | 5.5 | 3 | 138 | 1 | 1 | 0.47
GL6022 | 8730 | 0.77 | 8.51 | 35 | <0.01 | 1390 | 0.01 | 1000 | 109 | 43 | 60 | <100 | 0.1 | 0.01 | 1.6 | 5.5 | 3.5 | 140 | 1 | 1 | 0.49
GL6057 | 9030 | 0.8 | 8.27 | 34.93 | <0.01 | 1400 | <0.01 | 1000 | 114 | 45 | 60 | <100 | 0.1 | 0.02 | 1.5 | 5 | 3 | 130 | 1 | 1 | 0.65
GL6068 | 8910 | 0.8 | 8.28 | 35.29 | <0.01 | 1430 | <0.01 | 1000 | 110 | 45 | 55 | <100 | 0.2 | 0.01 | 1.6 | 6 | 3.5 | 137 | 1 | 1 | 0.57
GL6070 | 8880 | 0.77 | 8.36 | 34.92 | <0.01 | 1410 | 0.04 | 1000 | 114 | 49 | 60 | <100 | 0.1 | 0.02 | 1.5 | 5.5 | 3.5 | 131 | 1 | 1 | 0.67
GL6078 | 8910 | 0.79 | 8.37 | 34.2 | <0.01 | 1390 | <0.01 | 1000 | 111 | 44 | 60 | <100 | 0.1 | 0.02 | 1.5 | 5.5 | 3 | 126 | 1 | 1 | 0.38
GL6093 | 8640 | 0.83 | 8.33 | 34.72 | <0.01 | 1460 | <0.01 | 1000 | 113 | 45 | 55 | <100 | 0.1 | 0.01 | 1.5 | 5 | 3 | 115 | 1 | 1 | 0.28
GL6101 | 8650 | 0.81 | 8.32 | 34.41 | <0.01 | 1410 | <0.01 | 1000 | 108 | 43 | 55 | <100 | 0.1 | 0.01 | 1.5 | 5 | 3.5 | 115 | 1 | 1 | 0.36
GL6110 | 8780 | 0.78 | 8.04 | 33.98 | <0.01 | 1350 | <0.01 | 1000 | 115 | 43 | 55 | <100 | 0.2 | 0.01 | 1.6 | 5 | 3.5 | 121 | 1 | 1 | 0.62
Average | 8865 | 0.787 | 8.333 | 34.723 |  | 1409 | 0.02 | 990 | 111.9 | 44.7 | 57 |  | 0.14 | 0.014 | 1.55 | 5.35 | 3.3 | 128.2 | 1 | 1 | 0.496
Standard Deviation | 165.3448 | 0.02359378 | 0.1266711 | 0.4040091 |  | 31.7805 | 0.01732051 | 31.62278 | 2.330951 | 1.828782 | 2.581989 |  | 0.05163978 | 0.005163978 | 0.05270463 | 0.3374743 | 0.2581989 | 9.003703 | 0 | 0 | 0.1311657
Count | 10 | 10 | 10 | 10 | 0 | 10 | 3 | 10 | 10 | 10 | 10 | 0 | 10 | 10 | 10 | 10 | 10 | 10 | 10 | 10 | 10
95% Confidence Int. | 118.2805 | 0.01687798 | 0.09061501 | 0.2890107 |  | 22.7344 | 0.04302653 | 22.62157 | 1.667462 | 1.308232 | 1.847044 |  | 0.03694087 | 0.003694087 | 0.03770262 | 0.2414146 | 0.1847044 | 6.440861 | 0 | 0 | 0.0938303
GPL179 - Overall Control Statistics
Analyte/Method | Fusion / ICP | [19 empty] | TGA
| Li (ppm) | Fe (%) | Al (%) | Si (%) | Ti (%) | Mn (ppm) | S (%) | P (ppm) | Sn (ppm) | Ta (ppm) | Nb (ppm) | Pb (ppm) | Ca (%) | Mg (%) | K (%) | U (ppm) | Th (ppm) | Be (ppm) | Ce (ppm) | Bi (ppm) | LOI1000 (%)
Average | 8827.561 | 0.7622982 | 8.329741 | 34.20286 | <0.03 | 1418.01 | <0.05 | 980.1724 | 114.2373 | 42.44915 | 56.22414 | <50 | 0.1229215 | 0.02270642 | 1.55864 | 5.255 | 3.122414 | 127.05 | 0.8555556 | 1.002381 | 0.5132
95% Confidence Int. | 74.19609 | 0.009294717 | 0.04726542 | 0.2932526 |  | 12.56205 |  | 12.29826 | 2.237773 | 0.7456897 | 0.8714263 |  | 0.01040543 | 0.00190679 | 0.01456307 | 0.109849 | 0.07104038 | 1.795061 | 0.08428108 | 0.0530843 | 0.02316979
Average Lab Std Dev | 219.0665 | 0.0319863 | 0.1652976 | 0.986608 |  | 34.98658 |  | 46.69642 | 4.963758 | 2.644664 | 2.633122 |  | 0.03435269 | 0.003746589 | 0.04992525 | 0.2872281 | 0.2264869 | 6.216317 | 0.262715 | 0.1679947 | 0.08401323
Overall Std Dev | 279.631 | 0.03566641 | 0.1797598 | 1.135198 |  | 48.20409 |  | 46.77274 | 8.586957 | 2.861418 | 3.314207 |  | 0.03957393 | 0.007251901 | 0.05488546 | 0.4252317 | 0.2701806 | 6.948784 | 0.3087813 | 0.1703484 | 0.08152726
Relative Std Dev | 3.168% | 4.679% | 2.158% | 3.319% |  | 3.399% |  | 4.772% | 7.517% | 6.741% | 5.895% |  | 32.19% | 31.94% | 3.521% | 8.092% | 8.653% | 5.469% | 36.09% | 16.99% | 15.89%
Count | 57 | 59 | 58 | 60 |  | 59 |  | 58 | 59 | 59 | 58 |  | 58 | 58 | 57 | 60 | 58 | 60 | 54 | 42 | 50