## GV-09
GV-09
Lab 1
Sample | 4 Acid Digest / ICP | [32 empty] | Sodium Peroxide Fusion / ICP
| Ag (ppm) | Al (%) | As (ppm) | Ba (ppm) | Bi (ppm) | Ca (%) | Cd (ppm) | Ce (ppm) | Co (ppm) | Cr (ppm) | Cu (ppm) | Fe (%) | K (%) | La (ppm) | Li (ppm) | Mg (%) | Mn (ppm) | Mo (ppm) | Na (%) | Ni (ppm) | P (ppm) | Pb (ppm) | S (ppm) | Sb (ppm) | Sc (ppm) | Sn (ppm) | Sr (ppm) | Te (ppm) | Ti (ppm) | Tl (ppm) | V (ppm) | W (ppm) | Zn (ppm) | Ag (ppm) | Al (%) | As (ppm) | Ba (ppm) | Bi (ppm) | Ca (%) | Cd (ppm) | Ce (ppm) | Co (ppm) | Cr (ppm) | Cu (ppm) | Fe (%) | K (%) | La (ppm) | Li (ppm) | Mg (%) | Mn (ppm) | Mo (ppm) | Na (%) | Ni (ppm) | P (ppm) | Pb (ppm) | S (%) | Sb (ppm) | Sc (ppm) | Sn (ppm) | Sr (ppm) | Te (ppm) | Ti (%) | Tl (ppm) | V (ppm) | W (ppm) | Zn (ppm)
EM1004 | 0.2 | 6.48 | 2 | 265 | 0.5 | 1.22 | 0.2 | 67.8 | 53 | 160 | 139 | 14.6 | 0.85 | 28.7 | 14.8 | 1.14 | 1520 | 0.6 | 0.6 | 98 | 550 | 12 | 100 | 0.2 | 37 | 2.5 | 76 | <0.2 | 20300 | 0.2 | 345 | 0.6 | 172 | <5 | 5.88 | <10 | 270 | <1 | 1.3 | <10 | 67.5 | 60 | 200 | 150 | 14.6 | 0.9 | 28.5 | 13 | 1.11 | 1530 | <5 | nr | <50 | 900 | <20 | 0.01 | 2 | 40 | <10 | 88 | 1 | 3.93 | <2 | 550 | <5 | 150
EM1008 | <0.2 | 5.98 | 1 | 253 | 0.1 | 1.22 | 0.1 | 64.7 | 51.5 | 170 | 154 | 15 | 0.77 | 27.8 | 14 | 1.03 | 1430 | 0.4 | 0.6 | 104 | 550 | 11 | 100 | 0.1 | 35 | 2.5 | 81 | <0.2 | 23900 | 0.2 | 485 | 0.4 | 166 | <5 | 5.53 | <10 | 260 | <1 | 1.3 | <10 | 64.5 | 60 | 200 | 150 | 14.8 | 0.8 | 27.5 | 12 | 1.04 | 1480 | <5 | nr | <50 | 800 | <20 | <0.01 | <2 | 40 | <10 | 92 | <1 | 3.75 | <2 | 500 | <5 | 150
EM1013 | <0.2 | 6.45 | 1 | 272 | 0.1 | 1.22 | 0.1 | 68.3 | 52.5 | 160 | 144 | 14.6 | 0.85 | 29.2 | 14 | 1.14 | 1530 | 0.6 | 0.59 | 100 | 500 | 12 | 100 | 0.1 | 37 | 2 | 77.5 | <0.2 | 23300 | 0.2 | 415 | 0.4 | 174 | <5 | 5.72 | <10 | 280 | <1 | 1.2 | <10 | 67.5 | 60 | 200 | 150 | 14.1 | 0.8 | 28 | 14 | 1.1 | 1500 | <5 | nr | <50 | 800 | <20 | 0.01 | <2 | 40 | <10 | 86 | <1 | 3.88 | <2 | 500 | <5 | 150
EM1014 | <0.2 | 6.35 | 2 | 267 | 0.1 | 1.19 | 0.2 | 67.2 | 52.5 | 170 | 144 | 14.2 | 0.83 | 28.4 | 15 | 1.13 | 1490 | 0.6 | 0.58 | 102 | 550 | 12 | 100 | 0.1 | 36 | 2 | 75 | <0.2 | 24500 | 0.2 | 440 | 0.4 | 174 | <5 | 5.91 | <10 | 270 | <1 | 1.3 | <10 | 66 | 80 | 200 | 150 | 14.8 | 0.9 | 28 | 12 | 1.15 | 1540 | <5 | nr | 100 | 900 | <20 | 0.01 | <2 | 40 | <10 | 87 | <1 | 4.07 | <2 | 550 | <5 | 200
EM1019 | <0.2 | 6.36 | 2 | 266 | 0.1 | 1.2 | 0.2 | 67.2 | 53.5 | 160 | 154 | 14.8 | 0.83 | 28.6 | 14.4 | 1.12 | 1490 | 0.2 | 0.58 | 102 | 600 | 12 | 100 | 0.1 | 36 | 2 | 76.5 | <0.2 | 20900 | 0.2 | 380 | 0.2 | 174 | <5 | 5.86 | <10 | 270 | <1 | 1.3 | <10 | 67.5 | 60 | 200 | 150 | 14.7 | 0.9 | 28 | 14 | 1.13 | 1530 | <5 | nr | <50 | 900 | <20 | 0.01 | <2 | 40 | <10 | 87 | <1 | 4.01 | <2 | 550 | <5 | 200
EM1023 | <0.2 | 6.49 | 2 | 272 | 0.1 | 1.22 | 0.2 | 69.4 | 53.5 | 170 | 149 | 14.7 | 0.85 | 29.4 | 14.6 | 1.15 | 1530 | 0.6 | 0.6 | 104 | 600 | 13 | 100 | 0.1 | 37 | 2.5 | 77 | <0.2 | 25700 | 0.2 | 445 | 0.4 | 178 | <5 | 5.88 | <10 | 280 | <1 | 1.2 | <10 | 67.5 | 80 | 200 | 150 | 14.6 | 0.9 | 28.5 | 15 | 1.15 | 1530 | <5 | nr | <50 | 900 | <20 | <0.01 | <2 | 40 | <10 | 86 | <1 | 3.98 | <2 | 550 | <5 | 150
EM1024 | <0.2 | 6.65 | 2 | 277 | 0.1 | 1.24 | 0.1 | 69.6 | 53.5 | 160 | 144 | 14.9 | 0.87 | 29.4 | 14.8 | 1.18 | 1580 | 0.4 | 0.6 | 102 | 650 | 12 | 100 | 0.2 | 38 | 2.5 | 77.5 | <0.2 | 22600 | 0.2 | 395 | 0.4 | 180 | <5 | 5.96 | <10 | 270 | <1 | 1.3 | <10 | 68 | 80 | 200 | 200 | 15.1 | 0.9 | 28.5 | 12 | 1.18 | 1560 | <5 | nr | 100 | 900 | <20 | 0.01 | <2 | 40 | <10 | 88 | <1 | 4.16 | <2 | 550 | <5 | 200
EM1029 | 0.4 | 6.46 | 1 | 275 | 0.1 | 1.21 | 0.2 | 69 | 54.5 | 160 | 155 | 14.7 | 0.85 | 29.3 | 15 | 1.14 | 1530 | 0.4 | 0.59 | 102 | 650 | 14 | 100 | 0.1 | 37 | 2 | 77.5 | <0.2 | 25800 | 0.2 | 435 | 0.2 | 180 | <5 | 5.69 | <10 | 280 | <1 | 1.1 | <10 | 68 | 80 | 200 | 150 | 13.7 | 0.8 | 29 | 17 | 1.09 | 1440 | <5 | nr | <50 | 800 | <20 | <0.01 | <2 | 40 | <10 | 92 | <1 | 3.74 | <2 | 500 | 10 | 200
EM1035 | <0.2 | 6.3 | <1 | 268 | 0.1 | 1.17 | 0.2 | 68.1 | 53.5 | 160 | 151 | 14.3 | 0.83 | 27.8 | 13.6 | 1.11 | 1500 | 0.2 | 0.58 | 102 | 500 | 11 | 100 | <0.1 | 36 | 1.5 | 75 | <0.2 | 22700 | 0.2 | 410 | 0.2 | 174 | <5 | 6.31 | <10 | 280 | <1 | 1.3 | <10 | 68 | 80 | 200 | 200 | 14.9 | 1 | 28.5 | 17 | 1.17 | 1650 | <5 | nr | 100 | 1000 | <20 | 0.01 | <2 | 40 | <10 | 94 | <1 | 4.02 | <2 | 600 | <5 | 200
EM1041 | <0.2 | 6.43 | 1 | 277 | 0.1 | 1.23 | 0.1 | 69.8 | 54 | 160 | 153 | 14.7 | 0.86 | 28.5 | 13.6 | 1.16 | 1510 | 0.4 | 0.6 | 100 | 550 | 12 | 100 | 0.1 | 38 | 2 | 78 | <0.2 | 23400 | 0.2 | 410 | 0.2 | 180 | <5 | 6.5 | 20 | 280 | <1 | 1.2 | <10 | 68 | 80 | 200 | 200 | 14.4 | 0.9 | 28 | 16 | 1.13 | 1600 | <5 | nr | 100 | 900 | <20 | 0.01 | <2 | 40 | <10 | 89 | <1 | 3.87 | <2 | 550 | <5 | 200
Average |  | 6.395 | 1.555556 | 269.2 | 0.1 | 1.212 | 0.16 | 68.11 | 53.2 | 163 | 148.7 | 14.65 | 0.839 | 28.71 | 14.38 | 1.13 | 1511 | 0.44 | 0.592 | 101.6 | 570 | 11.75 | 100 | 0.1222222 | 36.7 | 2.15 | 77.1 |  | 23310 | 0.2 | 416 |  | 175.2 |  | 6.042857 |  | 274 |  | 1.25 |  | 67.25 |  | 200 | 150 | 14.66667 | 0.88 | 28.25 | 14.2 | 1.134444 | 1536 |  |  | 100 | 880 |  | 0.01 |  | 40 |  | 88.9 |  | 3.941 |  | 540 |  | 180
Standard Deviation |  | 0.1745629 | 0.5270463 | 7.20802 | 1.471962e-17 | 0.02043961 | 0.05163978 | 1.525669 | 0.8563488 | 4.830459 | 5.578729 | 0.2460804 | 0.02766867 | 0.6100091 | 0.5452828 | 0.04027682 | 38.71549 | 0.1577621 | 0.009189366 | 1.837873 | 53.74838 | 0.46291 | 0 | 0.04409586 | 0.9486833 | 0.3374743 | 1.72884 |  | 1808.283 | 2.925695e-17 | 38.57172 |  | 4.442222 |  | 0.2553895 |  | 6.992059 |  | 0.07071068 |  | 1.136515 |  | 0 | 0 | 0.2915476 | 0.06324555 | 0.4249183 | 1.988858 | 0.0308671 | 59.10443 |  |  | 0 | 63.24555 |  | 0 |  | 0 |  | 2.806738 |  | 0.1345321 |  | 31.62278 |  | 25.81989
Count | 0 | 10 | 9 | 10 | 9 | 10 | 10 | 10 | 10 | 10 | 10 | 10 | 10 | 10 | 10 | 10 | 10 | 10 | 10 | 10 | 10 | 8 | 10 | 9 | 10 | 10 | 10 | 0 | 10 | 10 | 10 | 0 | 10 | 0 | 7 | 1 | 10 | 0 | 10 | 0 | 10 | 0 | 10 | 7 | 9 | 10 | 10 | 10 | 9 | 10 | 0 | 0 | 4 | 10 | 0 | 7 | 1 | 10 | 0 | 10 | 1 | 10 | 0 | 10 | 1 | 10
95% Confidence Int. |  | 0.1248748 | 0.4051236 | 5.156307 | 1.13145e-17 | 0.01462162 | 0.03694087 | 1.091398 | 0.6125951 | 3.455502 | 3.990783 | 0.1760353 | 0.01979298 | 0.4363742 | 0.3900718 | 0.0288123 | 27.69539 | 0.1128562 | 0.006573676 | 1.314735 | 38.44928 | 0.3870025 | 0 | 0.03389507 | 0.6786471 | 0.2414146 | 1.236738 |  | 1293.568 | 2.092916e-17 | 27.59255 |  | 3.177774 |  | 0.2361959 |  | 5.001818 |  | 0.05058337 |  | 0.813014 |  | 0 | 0 | 0.2241033 | 0.04524314 | 0.3039682 | 1.422743 | 0.02372655 | 42.28076 |  |  | 0 | 45.24314 |  | 0 |  | 0 |  | 2.007819 |  | 0.09623847 |  | 22.62157 |  | 18.47044
Lab 2
Sample | 4 Acid Digest / ICP | [32 empty] | Sodium Peroxide Fusion / ICP
| Ag (ppm) | Al (%) | As (ppm) | Ba (ppm) | Bi (ppm) | Ca (%) | Cd (ppm) | Ce (ppm) | Co (ppm) | Cr (ppm) | Cu (ppm) | Fe (%) | K (%) | La (ppm) | Li (ppm) | Mg (%) | Mn (ppm) | Mo (ppm) | Na (%) | Ni (ppm) | P (ppm) | Pb (ppm) | S (ppm) | Sb (ppm) | Sc (ppm) | Sn (ppm) | Sr (ppm) | Te (ppm) | Ti (ppm) | Tl (ppm) | V (ppm) | W (ppm) | Zn (ppm) | Ag (ppm) | Al (%) | As (ppm) | Ba (ppm) | Bi (ppm) | Ca (%) | Cd (ppm) | Ce (ppm) | Co (ppm) | Cr (ppm) | Cu (ppm) | Fe (%) | K (%) | La (ppm) | Li (ppm) | Mg (%) | Mn (ppm) | Mo (ppm) | Na (%) | Ni (ppm) | P (ppm) | Pb (ppm) | S (%) | Sb (ppm) | Sc (ppm) | Sn (ppm) | Sr (ppm) | Te (ppm) | Ti (%) | Tl (ppm) | V (ppm) | W (ppm) | Zn (ppm)
EM2004 | 0.07 | 6.75 | 5 | 269 | 0.06 | 1.223 | 0.17 | 55.4 | 56.1 | 78 | 144 | 14.31 | 0.85 | 24.78 | 12.7 | 1.088 | 1572 | 1.9 | 0.572 | 89 | 780 | 10.6 | 100 | 0.22 | 43.3 | 3.4 | 73.5 | <0.05 | 36410 | 0.3 | 692 | 1.3 | 188 | nr | 6.36 | <10 | 270 | 0.1 | 1.2 | <0.5 | 61.9 | 50 | 211 | 161 | 14.28 | 0.9 | 27.2 | 17 | 1.17 | 1552 | 2 | nr | 95 | 900 | 11 | <0.01 | <0.5 | 35 | <10 | 75.2 | <1 | 3.81 | 0.2 | 694 | <2 | 224
EM2008 | 0.08 | 6.81 | 5 | 279 | 0.07 | 1.231 | 0.18 | 57.3 | 55.8 | 104 | 145 | 14.72 | 0.85 | 25.22 | 12.7 | 1.096 | 1567 | 1.8 | 0.572 | 89 | 770 | 10.7 | 100 | 0.2 | 43.2 | 3.9 | 74.7 | <0.05 | 37040 | 0.3 | 723 | 1.2 | 189 | nr | 6.19 | <10 | 265 | 0.1 | 1.2 | <0.5 | 61.2 | 50 | 225 | 163 | 14.5 | 0.8 | 26.6 | 15 | 1.12 | 1530 | 2 | nr | 96 | 900 | 11 | <0.01 | <0.5 | 35 | <10 | 79.8 | <1 | 3.75 | 0.2 | 686 | <2 | 230
EM2013 | 0.07 | 6.8 | 5 | 284 | 0.06 | 1.251 | 0.2 | 59.28 | 55.7 | 104 | 147 | 14.89 | 0.85 | 25.83 | 13.3 | 1.097 | 1595 | 1.8 | 0.583 | 90 | 790 | 10.8 | 110 | 0.2 | 44.1 | 3.8 | 77.7 | <0.05 | 37080 | 0.3 | 719 | 1.1 | 187 | nr | 6.21 | <10 | 264 | <0.1 | 1.2 | <0.5 | 59.5 | 50 | 210 | 158 | 14.45 | 0.8 | 26.4 | 19 | 1.09 | 1528 | 3 | nr | 100 | 800 | 11 | <0.01 | <0.5 | 34 | <10 | 79.7 | <1 | 3.74 | 0.2 | 685 | <2 | 225
EM2014 | 0.08 | 6.92 | 4 | 290 | 0.07 | 1.245 | 0.18 | 59.21 | 55 | 126 | 146 | 14.82 | 0.86 | 25.93 | 12.8 | 1.114 | 1582 | 1.7 | 0.576 | 89 | 770 | 10.9 | 100 | 0.22 | 43.7 | 4.2 | 75.8 | <0.05 | 37270 | 0.3 | 740 | 0.9 | 194 | nr | 6.49 | <10 | 269 | 0.1 | 1.3 | <0.5 | 60.9 | 50 | 205 | 164 | 14.72 | 0.9 | 26.5 | 17 | 1.16 | 1524 | 2 | nr | 98 | 800 | 11 | <0.01 | <0.5 | 35 | <10 | 80.9 | <1 | 3.9 | 0.2 | 695 | <2 | 228
EM2019 | 0.11 | 6.48 | 5 | 291 | 0.06 | 1.185 | 0.17 | 60.57 | 53.9 | 82 | 143 | 14.2 | 0.84 | 25.74 | 14 | 1.084 | 1586 | 1.9 | 0.566 | 88 | 770 | 10.6 | 90 | 0.21 | 43.5 | 3.4 | 76.9 | <0.05 | 36450 | 0.2 | 703 | 1.3 | 184 | nr | 6.36 | <10 | 284 | 0.1 | 1.2 | <0.5 | 61.7 | 51 | 211 | 164 | 14.33 | 0.9 | 27.2 | 17 | 1.16 | 1616 | 2 | nr | 100 | 900 | 11 | <0.01 | <0.5 | 36 | <10 | 78.5 | <1 | 3.88 | 0.2 | 716 | <2 | 244
EM2023 | 0.1 | 6.87 | 4 | 292 | 0.06 | 1.271 | 0.18 | 60.94 | 54.3 | 145 | 142 | 14.94 | 0.84 | 26.39 | 12.8 | 1.097 | 1591 | 1.7 | 0.583 | 86 | 770 | 11 | 110 | 0.19 | 43.7 | 4.3 | 79.3 | <0.05 | 36780 | 0.3 | 708 | 0.8 | 185 | nr | 6.15 | <10 | 269 | 0.1 | 1.2 | <0.5 | 62.4 | 49 | 198 | 164 | 14.67 | 0.8 | 27.4 | 36 | 1.1 | 1564 | 2 | nr | 96 | 900 | 11 | <0.01 | <0.5 | 35 | <10 | 84.3 | <1 | 3.77 | <0.2 | 690 | <2 | 229
EM2024 | 0.09 | 6.91 | 4 | 298 | 0.06 | 1.245 | 0.18 | 60.91 | 54.5 | 121 | 143 | 14.86 | 0.86 | 25.92 | 13.2 | 1.114 | 1612 | 1.7 | 0.578 | 88 | 780 | 10.8 | 90 | 0.22 | 44.4 | 4.2 | 78.1 | <0.05 | 37440 | 0.2 | 726 | 0.8 | 188 | nr | 6.51 | <10 | 271 | 0.1 | 1.3 | <0.5 | 61.2 | 51 | 208 | 162 | 14.91 | 0.9 | 27.6 | 16 | 1.17 | 1566 | 2 | nr | 99 | 900 | 11 | <0.01 | <0.5 | 36 | <10 | 81.5 | <1 | 3.82 | 0.2 | 694 | <2 | 239
EM2029 | 0.1 | 7.19 | 5 | 314 | 0.07 | 1.277 | 0.2 | 63.77 | 56.8 | 130 | 147 | 15.23 | 0.89 | 27.08 | 13.5 | 1.15 | 1674 | 2 | 0.602 | 92 | 810 | 11.3 | 100 | 0.2 | 45.8 | 4.4 | 80.3 | <0.05 | 38640 | 0.3 | 761 | 1.1 | 192 | nr | 6.28 | <10 | 275 | 0.1 | 1.2 | <0.5 | 59.3 | 51 | 207 | 164 | 14.64 | 0.8 | 25.7 | 14 | 1.16 | 1582 | 2 | nr | 97 | 1000 | 11 | <0.01 | <0.5 | 35 | <10 | 80.9 | <1 | 3.8 | 0.2 | 706 | <2 | 238
EM2035 | 0.09 | 6.84 | 5 | 308 | 0.06 | 1.223 | 0.2 | 63.34 | 54.5 | 117 | 142 | 14.23 | 0.86 | 26.6 | 13.5 | 1.108 | 1629 | 1.9 | 0.579 | 90 | 820 | 11 | 120 | 0.23 | 43.7 | 4.2 | 77.2 | <0.05 | 36890 | 0.3 | 716 | 1.3 | 185 | nr | 6.25 | <10 | 271 | 0.1 | 1.2 | <0.5 | 61.4 | 50 | 219 | 162 | 14.36 | 0.8 | 26.9 | 16 | 1.13 | 1570 | 2 | nr | 98 | 900 | 11 | <0.01 | <0.5 | 34 | <10 | 82.3 | <1 | 3.77 | <0.2 | 689 | <2 | 240
EM2041 | 0.08 | 6.54 | 5 | 303 | 0.06 | 1.208 | 0.19 | 63.68 | 53.5 | 91 | 141 | 14.38 | 0.84 | 26.72 | 13.6 | 1.085 | 1637 | 1.8 | 0.568 | 87 | 770 | 10.8 | 90 | 0.2 | 43.1 | 3.9 | 79.8 | <0.05 | 36550 | 0.3 | 698 | 1.4 | 179 | nr | 6.12 | <10 | 266 | 0.1 | 1.2 | <0.5 | 61.7 | 49 | 177 | 161 | 14.29 | 0.8 | 26.8 | 23 | 1.13 | 1531 | 2 | nr | 96 | 900 | 11 | <0.01 | <0.5 | 33 | <10 | 82.5 | <1 | 3.78 | 0.2 | 681 | <2 | 232
Average | 0.087 | 6.768889 | 4.7 | 290.4444 | 0.063 | 1.2359 | 0.185 | 61.4625 | 55.01 | 109.8 | 144 | 14.658 | 0.854 | 26.021 | 13.21 | 1.1033 | 1604.5 | 1.82 | 0.5779 | 88.8 | 783 | 10.85 | 98.88889 | 0.209 | 43.85 | 3.97 | 77.33 |  | 37055 |  | 718.6 | 1.12 | 187.1 |  | 6.292 |  | 270.4 | 0.1 | 1.22 |  | 61.12 | 50.1 | 207.1 | 162.3 | 14.515 | 0.84 | 26.83 | 19 | 1.139 | 1556.3 | 2.1 |  | 97.5 | 890 | 11 |  |  | 34.8 |  | 80.56 |  | 3.802 | 0.2 | 693.6 |  | 232.9
Standard Deviation | 0.01337494 | 0.1568793 | 0.4830459 | 12.03236 | 0.004830459 | 0.02797002 | 0.01178511 | 1.889019 | 1.05562 | 21.83677 | 2.160247 | 0.3532012 | 0.01505545 | 0.6989746 | 0.4483302 | 0.01973744 | 33.5435 | 0.1032796 | 0.01025725 | 1.686548 | 18.28782 | 0.212132 | 7.81736 | 0.01286684 | 0.7919736 | 0.3560587 | 2.202549 |  | 653.8306 |  | 20.61391 | 0.220101 | 4.228212 |  | 0.1353021 |  | 5.77735 | 1.471962e-17 | 0.0421637 |  | 0.9997778 | 0.7378648 | 12.88798 | 1.946507 | 0.2124591 | 0.05163978 | 0.5598611 | 6.463573 | 0.02923088 | 29.36381 | 0.3162278 |  | 1.779513 | 56.76462 | 0 |  |  | 0.9189366 |  | 2.498533 |  | 0.05287301 | 2.967196e-17 | 10.44775 |  | 6.887186
Count | 10 | 9 | 10 | 9 | 10 | 10 | 10 | 8 | 10 | 10 | 10 | 10 | 10 | 10 | 10 | 10 | 10 | 10 | 10 | 10 | 10 | 10 | 9 | 10 | 10 | 10 | 10 | 0 | 10 | 0 | 10 | 10 | 10 | 0 | 10 | 0 | 10 | 9 | 10 | 0 | 10 | 10 | 10 | 10 | 10 | 10 | 10 | 10 | 10 | 10 | 10 | 0 | 10 | 10 | 10 | 0 | 0 | 10 | 0 | 10 | 0 | 10 | 8 | 10 | 0 | 10
95% Confidence Int. | 0.009567852 | 0.1205881 | 0.3455502 | 9.248894 | 0.003455502 | 0.02000855 | 0.008430562 | 1.579259 | 0.755145 | 15.62108 | 1.545348 | 0.2526649 | 0.01077002 | 0.5000163 | 0.3207161 | 0.01411932 | 23.99558 | 0.07388174 | 0.007337592 | 1.206484 | 13.08232 | 0.1517501 | 6.008955 | 0.009204382 | 0.5665438 | 0.254709 | 1.575609 |  | 467.7222 |  | 14.7463 | 0.1574508 | 3.024681 |  | 0.09678931 |  | 4.132868 | 1.13145e-17 | 0.0301621 |  | 0.7151979 | 0.5278367 | 9.219505 | 1.392447 | 0.1519841 | 0.03694087 | 0.4005005 | 4.623762 | 0.02091051 | 21.0056 | 0.2262157 |  | 1.272987 | 40.60696 | 0 |  |  | 0.6573676 |  | 1.787343 |  | 0.03782308 | 2.480638e-17 | 7.473873 |  | 4.926796
Lab 3
Sample | 4 Acid Digest / ICP | [32 empty] | Lithium Borate Fusion / ICP
| Ag (ppm) | Al (%) | As (ppm) | Ba (ppm) | Bi (ppm) | Ca (%) | Cd (ppm) | Ce (ppm) | Co (ppm) | Cr (ppm) | Cu (ppm) | Fe (%) | K (%) | La (ppm) | Li (ppm) | Mg (%) | Mn (ppm) | Mo (ppm) | Na (%) | Ni (ppm) | P (ppm) | Pb (ppm) | S (ppm) | Sb (ppm) | Sc (ppm) | Sn (ppm) | Sr (ppm) | Te (ppm) | Ti (ppm) | Tl (ppm) | V (ppm) | W (ppm) | Zn (ppm) | Ag (ppm) | Al (%) | As (ppm) | Ba (ppm) | Bi (ppm) | Ca (%) | Cd (ppm) | Ce (ppm) | Co (ppm) | Cr (ppm) | Cu (ppm) | Fe (%) | K (%) | La (ppm) | Li (ppm) | Mg (%) | Mn (ppm) | Mo (ppm) | Na (%) | Ni (ppm) | P (ppm) | Pb (ppm) | S (%) | Sb (ppm) | Sc (ppm) | Sn (ppm) | Sr (ppm) | Te (ppm) | Ti (%) | Tl (ppm) | V (ppm) | W (ppm) | Zn (ppm)
EM3004 | 0.04 | 5.9 | 3.1 | 260 | 0.11 | 1.14 | 0.14 | 61.7 | 50.7 | 169 | 147 | 12.4 | 0.77 | 26.7 | 13.4 | 1.04 | 1405 | 1.42 | 0.52 | 88.3 | 840 | 9.7 | 100 | 0.32 | 35.7 | 3.2 | 75.2 | <0.05 | 34900 | 0.18 | 617 | 1.1 | 173 | <1 | 6.27316 | nr | 266 | nr | 1.150822 | nr | 58.5 | 52.7 | 202 | 145 | 14.40559 | 0.8049793 | 25.5 | nr | 1.133896 | 1549.187 | 2 | 0.5341246 | 92 | 829.3322 | 10 | nr | nr | nr | 3.6 | 73.2 | nr | 4.03 | 0.14 | 742 | 1.9 | 161
EM3008 | 0.04 | 5.81 | 3.1 | 270 | 0.11 | 1.15 | 0.13 | 62.3 | 50.7 | 169 | 147 | 12.1 | 0.77 | 26.3 | 13.6 | 1.05 | 1385 | 1.42 | 0.52 | 89.1 | 830 | 10.2 | 100 | 0.18 | 35.3 | 3.1 | 76.1 | <0.05 | 34900 | 0.19 | 618 | 1.1 | 175 | <1 | 6.458444 | nr | 277 | nr | 1.172266 | nr | 64.8 | 53.5 | 209 | 154 | 14.61538 | 0.8215768 | 27.5 | nr | 1.158022 | 1549.187 | 2 | 0.541543 | 102 | 916.6303 | 11 | nr | nr | nr | 3.7 | 76.3 | nr | 3.92 | 0.17 | 782 | 2.1 | 178
EM3013 | 0.04 | 6.24 | 3.1 | 280 | 0.12 | 1.2 | 0.15 | 66.7 | 54.1 | 177 | 156 | 12.8 | 0.81 | 28.2 | 14.6 | 1.12 | 1480 | 1.52 | 0.56 | 94.2 | 900 | 10.7 | 100 | 0.21 | 37.8 | 3.3 | 79.9 | <0.05 | 36800 | 0.18 | 654 | 1.1 | 187 | <1 | 6.379037 | nr | 272 | nr | 1.165118 | nr | 60 | 53.1 | 206 | 143 | 14.54545 | 0.813278 | 25.8 | nr | 1.158022 | 1549.187 | 2 | 0.5267062 | 91 | 916.6303 | 10 | nr | nr | nr | 4.1 | 77.6 | nr | 4.22 | 0.18 | 750 | 1.8 | 170
EM3014 | 0.04 | 6.14 | 3.3 | 280 | 0.11 | 1.18 | 0.14 | 64.9 | 52.7 | 171 | 153 | 13.0 | 0.81 | 27.6 | 14.3 | 1.08 | 1460 | 1.52 | 0.54 | 91.7 | 870 | 10.8 | 100 | 0.2 | 37.1 | 3.3 | 80.6 | <0.05 | 36200 | 0.19 | 640 | 1.1 | 181 | <1 | 6.379037 | nr | 272 | nr | 1.15797 | nr | 59.6 | 53 | 205 | 148 | 14.47552 | 0.813278 | 25.8 | nr | 1.15199 | 1549.187 | 2 | 0.5192878 | 89 | 872.9812 | 10 | nr | nr | nr | 3.4 | 75.1 | nr | 4.16 | 0.18 | 746 | 1.8 | 162
EM3019 | 0.06 | 6.2 | 3.4 | 280 | 0.12 | 1.19 | 0.15 | 68 | 53.4 | 176 | 155 | 13.0 | 0.81 | 28.3 | 14.3 | 1.09 | 1475 | 1.5 | 0.55 | 93.2 | 870 | 11.2 | 100 | 0.21 | 37.9 | 3.3 | 82.4 | <0.05 | 36500 | 0.18 | 641 | 1.1 | 180 | <1 | 6.379037 | nr | 273 | nr | 1.143674 | nr | 61.5 | 54.2 | 208 | 149 | 14.26573 | 0.813278 | 26.5 | nr | 1.15199 | 1549.187 | 2 | 0.5118694 | 91 | 872.9812 | 10 | nr | nr | nr | 3.4 | 73.9 | nr | 4.18 | 0.15 | 761 | 1.8 | 164
EM3023 | 0.06 | 5.93 | 3 | 270 | 0.11 | 1.17 | 0.14 | 64.5 | 51.8 | 166 | 148 | 12.4 | 0.77 | 27.2 | 13.5 | 1.05 | 1415 | 1.44 | 0.53 | 88.6 | 850 | 10.2 | 100 | 0.2 | 35.7 | 3.2 | 78.5 | <0.05 | 34700 | 0.18 | 622 | 1.1 | 179 | <1 | 6.379037 | nr | 273 | nr | 1.172266 | nr | 61.8 | 53.7 | 214 | 150 | 14.75524 | 0.8049793 | 26 | nr | 1.145959 | 1549.187 | 2 | 0.5267062 | 96 | 872.9812 | 10 | nr | nr | nr | 4.6 | 80.5 | nr | 4.18 | 0.18 | 770 | 2 | 162
EM3024 | 0.06 | 6.21 | 3.3 | 280 | 0.12 | 1.19 | 0.16 | 66.5 | 52.4 | 173 | 153 | 12.9 | 0.8 | 28.2 | 14.2 | 1.09 | 1475 | 1.5 | 0.55 | 91.3 | 880 | 10.4 | 100 | 0.19 | 36.8 | 3.2 | 79.8 | <0.05 | 36200 | 0.17 | 645 | 1.1 | 182 | <1 | 6.352567 | nr | 285 | nr | 1.143674 | nr | 61.6 | 55.1 | 209 | 150 | 14.12587 | 0.8049793 | 26.7 | nr | 1.145959 | 1549.187 | 2 | 0.5341246 | 99 | 872.9812 | 10 | nr | nr | nr | 3.7 | 77.6 | nr | 4.25 | 0.16 | 780 | 2.1 | 161
EM3029 | 0.06 | 6.04 | 3.1 | 280 | 0.11 | 1.16 | 0.15 | 64.4 | 51.7 | 172 | 150 | 12.7 | 0.78 | 27.1 | 13.9 | 1.07 | 1440 | 1.53 | 0.54 | 91.8 | 860 | 11.2 | 100 | 0.23 | 36.4 | 3.3 | 77.1 | <0.05 | 35800 | 0.17 | 639 | 1.1 | 180 | <1 | 6.220222 | nr | 274 | nr | 1.129378 | nr | 60.7 | 54.1 | 203 | 147 | 14.1958 | 0.7883817 | 26.1 | nr | 1.121834 | 1549.187 | 3 | 0.504451 | 92 | 829.3322 | 10 | nr | nr | nr | 4 | 79.7 | nr | 4.13 | 0.13 | 754 | 1.7 | 161
EM3035 | 0.05 | 6.02 | 3 | 270 | 0.11 | 1.14 | 0.14 | 63.6 | 52 | 169 | 149 | 12.6 | 0.77 | 27.8 | 14 | 1.05 | 1420 | 1.46 | 0.54 | 90.8 | 840 | 10 | 100 | 0.2 | 37.5 | 3.3 | 77.1 | <0.05 | 35200 | 0.18 | 625 | 1.1 | 176 | <1 | 6.299629 | nr | 273 | nr | 1.15797 | nr | 64.7 | 52.2 | 203 | 150 | 14.47552 | 0.8049793 | 27 | nr | 1.133896 | 1549.187 | 2 | 0.5489614 | 100 | 916.6303 | 12 | nr | nr | nr | 3.9 | 76.7 | nr | 3.82 | 0.2 | 768 | 2.5 | 179
EM3041 | 0.01 | 6.19 | 3.1 | 270 | 0.12 | 1.15 | 0.15 | 63.8 | 52.3 | 164 | 153 | 12.7 | 0.8 | 27.3 | 13.8 | 1.06 | 1450 | 1.51 | 0.54 | 94.8 | 860 | 10.6 | 100 | 0.22 | 38.1 | 3.2 | 77.5 | <0.05 | 35600 | 0.19 | 631 | 1.2 | 179 | <1 | 6.379037 | nr | 255 | nr | 1.172266 | nr | 61.6 | 56.1 | 195 | 147 | 14.33566 | 0.8049793 | 26.9 | nr | 1.145959 | 1549.187 | 2 | 0.5341246 | 94 | 916.6303 | 10 | nr | nr | nr | 3.7 | 74.3 | nr | 3.88 | 0.21 | 760 | 1.8 | 174
Average | 0.046 | 6.068 | 3.15 | 274 | 0.114 | 1.167 | 0.145 | 64.64 | 52.18 | 170.6 | 151.1 |  | 0.789 | 27.47 | 13.96 | 1.07 | 1440.5 | 1.482 | 0.539 | 91.38 | 860 | 10.5 | 100 | 0.216 | 36.83 | 3.24 | 78.42 |  | 35680 | 0.181 | 633.2 | 1.11 | 179.2 |  | 6.349921 |  | 272 |  | 1.15654 |  | 61.48 | 53.77 | 205.4 | 148.3 | 14.41958 | 0.8074689 | 26.38 |  | 1.144753 | 1549.187 | 2.1 | 0.5281899 | 94.6 | 881.711 | 10.3 |  |  |  | 3.81 | 76.49 |  | 4.077 | 0.17 | 761.3 | 1.95 | 167.2
Standard Deviation | 0.01577621 | 0.1506136 | 0.1354006 | 6.992059 | 0.005163978 | 0.02213594 | 0.008498366 | 1.973266 | 1.069579 | 4.087923 | 3.314949 |  | 0.01852926 | 0.6733828 | 0.3921451 | 0.02494438 | 33.03618 | 0.04289522 | 0.01286684 | 2.260678 | 21.08185 | 0.4944132 | 0 | 0.03921451 | 1.016585 | 0.06992059 | 2.230496 |  | 737.5636 | 0.007378648 | 12.48822 | 0.03162278 | 3.938415 |  | 0.06771337 |  | 7.644897 |  | 0.01461016 |  | 2.020341 | 1.165285 | 5.146736 | 3.056868 | 0.1944676 | 0.008791286 | 0.6408328 |  | 0.0116537 | 2.396729e-13 | 0.3162278 | 0.01345348 | 4.427189 | 34.43084 | 0.6749486 |  |  |  | 0.360401 | 2.431026 |  | 0.1538434 | 0.02538591 | 13.6955 | 0.2368778 | 7.375636
Count | 10 | 10 | 10 | 10 | 10 | 10 | 10 | 10 | 10 | 10 | 10 | 0 | 10 | 10 | 10 | 10 | 10 | 10 | 10 | 10 | 10 | 10 | 10 | 10 | 10 | 10 | 10 | 0 | 10 | 10 | 10 | 10 | 10 | 0 | 10 | 0 | 10 | 0 | 10 | 0 | 10 | 10 | 10 | 10 | 10 | 10 | 10 | 0 | 10 | 10 | 10 | 10 | 10 | 10 | 10 | 0 | 0 | 0 | 10 | 10 | 0 | 10 | 10 | 10 | 10 | 10
95% Confidence Int. | 0.01128562 | 0.1077425 | 0.09685978 | 5.001818 | 0.003694087 | 0.0158351 | 0.006079365 | 1.411589 | 0.765131 | 2.924324 | 2.371372 |  | 0.01325503 | 0.4817091 | 0.2805237 | 0.01784414 | 23.63266 | 0.03068539 | 0.009204382 | 1.617192 | 15.08105 | 0.3536819 | 0 | 0.02805237 | 0.7272209 | 0.05001818 | 1.595601 |  | 527.6212 | 0.005278367 | 8.933532 | 0.02262157 | 2.817372 |  | 0.04843923 |  | 5.46883 |  | 0.01045148 |  | 1.445265 | 0.8335946 | 3.681753 | 2.186752 | 0.1391138 | 0.006288907 | 0.4584242 |  | 0.008336555 | 1.714517e-13 | 0.2262157 | 0.009624041 | 3.16702 | 24.63034 | 0.4828291 |  |  |  | 0.2578154 | 1.739051 |  | 0.1100529 | 0.01815999 | 9.797169 | 0.1694522 | 5.276212
Lab 4
Sample | 4 Acid Digest / ICP | [32 empty] | Lithium Borate Fusion / ICP
| Ag (ppm) | Al (%) | As (ppm) | Ba (ppm) | Bi (ppm) | Ca (%) | Cd (ppm) | Ce (ppm) | Co (ppm) | Cr (ppm) | Cu (ppm) | Fe (%) | K (%) | La (ppm) | Li (ppm) | Mg (%) | Mn (ppm) | Mo (ppm) | Na (%) | Ni (ppm) | P (ppm) | Pb (ppm) | S (ppm) | Sb (ppm) | Sc (ppm) | Sn (ppm) | Sr (ppm) | Te (ppm) | Ti (ppm) | Tl (ppm) | V (ppm) | W (ppm) | Zn (ppm) | Ag (ppm) | Al (%) | As (ppm) | Ba (ppm) | Bi (ppm) | Ca (%) | Cd (ppm) | Ce (ppm) | Co (ppm) | Cr (ppm) | Cu (ppm) | Fe (%) | K (%) | La (ppm) | Li (ppm) | Mg (%) | Mn (ppm) | Mo (ppm) | Na (%) | Ni (ppm) | P (ppm) | Pb (ppm) | S (%) | Sb (ppm) | Sc (ppm) | Sn (ppm) | Sr (ppm) | Te (ppm) | Ti (%) | Tl (ppm) | V (ppm) | W (ppm) | Zn (ppm)
EM4004 | 0.06 | 6.435 | 4.2 | 274.2 | 0.12 | 1.1822 | 0.16 | 63.25 | 55.4 | 185 | 154 | 14.2 | 0.8447 | 27.52 | 14.3 | 1.123 | 1542 | 1.7 | 0.5687 | 92 | 916 | 11.8 | 84 | 0.24 | 38.3 | 3.6 | 76.06 | <0.2 | >20000 | 0.21 | 674 | 1.2 | 181 | nr | 6.48 | 3 | 268.1 | 0.13 | 1.19 | 0.05 | 58.2 | 55.1 | 199 | 149 | 14.77 | 0.81 | 24.5 | nr | 1.18 | 1600 | 1 | 0.53 | 97 | 900 | 13 | 0.02 | <0.2 | 39 | 4 | 73.9 | nr | 3.92 | 0.04 | 731 | 1 | 195
EM4008 | 0.06 | 6.3216 | 3.5 | 270.2 | 0.12 | 1.1833 | 0.16 | 63.74 | 53.7 | 183 | 155 | 15 | 0.8329 | 27.44 | 13.8 | 1.1035 | 1546 | 1.6 | 0.5606 | 92 | 894 | 11.6 | 82 | 0.21 | 38 | 3.6 | 78.43 | <0.2 | >20000 | 0.23 | 701 | 1.2 | 179 | nr | 6.37 | 4.1 | 272.3 | 0.12 | 1.18 | <0.01 | 58.5 | 53.7 | 194 | 151 | 14.63 | 0.8 | 25.6 | nr | 1.15 | 1600 | 2 | 0.53 | 96 | 900 | 14 | 0.01 | 0.4 | 38 | 4 | 77.1 | nr | 3.86 | 0.05 | 738 | 2 | 188
EM4013 | 0.06 | 6.3788 | 3.5 | 272.3 | 0.12 | 1.1798 | 0.16 | 65.49 | 54.4 | 199 | 157 | 14.83 | 0.8403 | 27.62 | 13.6 | 1.1253 | 1561 | 1.6 | 0.5599 | 94 | 909 | 11.5 | 84 | 0.24 | 38.1 | 3.7 | 76.6 | <0.2 | >20000 | 0.24 | 641 | 1.3 | 182 | nr | 6.32 | 3.5 | 269.4 | 0.14 | 1.17 | 0.29 | 61 | 57 | 193 | 138 | 14.45 | 0.78 | 26.9 | nr | 1.14 | 1600 | 1 | 0.51 | 94 | 900 | 12 | 0.01 | 0.2 | 37 | 5 | 77.5 | nr | 3.82 | 0.07 | 709 | 2 | 194
EM4014 | 0.06 | 6.5187 | 3.9 | 283.6 | 0.12 | 1.2057 | 0.16 | 64.73 | 54.7 | 205 | 159 | 15.2 | 0.8645 | 27.74 | 14.1 | 1.1454 | 1585 | 1.8 | 0.5772 | 95 | 921 | 11.6 | 85 | 0.24 | 39.2 | 3.6 | 74.73 | <0.2 | >20000 | 0.22 | 694 | 1.3 | 186 | nr | 6.26 | 4.2 | 275.4 | 0.09 | 1.16 | 0.29 | 59.6 | 56.5 | 192 | 143 | 14.43 | 0.78 | 25.4 | nr | 1.14 | 1600 | 2 | 0.52 | 99 | 900 | 11 | 0.01 | <0.2 | 38 | 4 | 80 | nr | 3.76 | 0.08 | 713 | 2 | 192
EM4019 | 0.06 | 6.4225 | 3.4 | 278.3 | 0.13 | 1.2056 | 0.15 | 64.44 | 53.7 | 188 | 157 | 15.02 | 0.8438 | 27.42 | 13.7 | 1.1304 | 1582 | 1.9 | 0.5669 | 95 | 919 | 11.8 | 85 | 0.25 | 38.9 | 3.7 | 76.97 | <0.2 | >20000 | 0.22 | 706 | 1.2 | 185 | nr | 6.59 | 3.8 | 260 | 0.16 | 1.22 | <0.01 | 60.6 | 56.7 | 198 | 147 | 15.16 | 0.82 | 25.7 | nr | 1.19 | 1600 | 2 | 0.55 | 99 | 900 | 11 | 0.02 | <0.2 | 40 | 4 | 78.1 | nr | 4 | 0.02 | 723 | 2 | 194
EM4023 | 0.06 | 6.3753 | 3.6 | 274.9 | 0.12 | 1.1928 | 0.16 | 64.88 | 53.3 | 197 | 156 | 14.98 | 0.8357 | 27.97 | 13.8 | 1.1208 | 1555 | 1.7 | 0.5641 | 94 | 913 | 16 | 83 | 0.26 | 38.5 | 3.8 | 78.62 | <0.2 | >20000 | 0.21 | 621 | 1.2 | 182 | nr | 6.28 | 3.7 | 271.2 | 0.11 | 1.15 | 0.32 | 60.3 | 55.9 | 190 | 145 | 14.39 | 0.79 | 26.7 | nr | 1.13 | 1500 | 2 | 0.52 | 95 | 900 | 11 | 0.01 | <0.2 | 38 | 4 | 79 | nr | 3.8 | 0.01 | 726 | 1 | 194
EM4024 | 0.06 | 6.3274 | 3.6 | 272.4 | 0.12 | 1.1925 | 0.17 | 64.59 | 52.8 | 201 | 156 | 15.11 | 0.8321 | 27.9 | 13.7 | 1.1114 | 1544 | 1.8 | 0.5615 | 93 | 902 | 11.8 | 83 | 0.22 | 38.1 | 3.7 | 78.05 | <0.2 | >20000 | 0.21 | 663 | 1.3 | 180 | nr | 6.29 | 3.9 | 266.6 | 0.17 | 1.17 | 0.39 | 61 | 55.2 | 190 | 144 | 14.6 | 0.79 | 26.6 | nr | 1.14 | 1600 | 2 | 0.52 | 98 | 900 | 11 | 0.01 | 0.2 | 38 | 4 | 78.2 | nr | 3.81 | 0.04 | 725 | 2 | 192
EM4029 | 0.07 | 6.2815 | 3.6 | 272.9 | 0.12 | 1.1886 | 0.19 | 66.07 | 54.8 | 180 | 155 | 14.8 | 0.8242 | 27.92 | 13.7 | 1.1075 | 1530 | 1.7 | 0.556 | 93 | 898 | 11.7 | 84 | 0.25 | 37.6 | 3.6 | 77.35 | <0.2 | >20000 | 0.22 | 697 | 1.2 | 180 | nr | 6.19 | 4.1 | 267.8 | 0.12 | 1.16 | 0.33 | 60.1 | 58.3 | 194 | 142 | 14.47 | 0.78 | 26 | nr | 1.12 | 1600 | 2 | 0.52 | 98 | 900 | 11 | 0.02 | 0.3 | 38 | 3 | 78.9 | nr | 3.77 | 0.02 | 716 | 2 | 183
EM4035 | 0.05 | 6.4236 | 3.6 | 276.7 | 0.12 | 1.1769 | 0.17 | 64.15 | 53.3 | 197 | 155 | 14.35 | 0.85 | 27.43 | 13.8 | 1.1248 | 1533 | 1.7 | 0.5616 | 95 | 930 | 11.6 | 86 | 0.25 | 38.4 | 3.6 | 75.25 | <0.2 | >20000 | 0.22 | 699 | 1.2 | 181 | nr | 6.15 | 4 | 268.9 | 0.06 | 1.15 | 0.05 | 59.9 | 54.6 | 190 | 140 | 14.37 | 0.77 | 27.1 | nr | 1.11 | 1500 | 1 | 0.51 | 94 | 800 | 11 | 0.01 | <0.2 | 38 | 4 | 78.3 | nr | 3.74 | 0.04 | 706 | 1 | 187
EM4041 | 0.06 | 6.4171 | 3.6 | 274.8 | 0.12 | 1.1925 | 0.16 | 66.69 | 54.3 | 203 | 157 | 14.99 | 0.8488 | 28.39 | 13.9 | 1.1312 | 1569 | 1.8 | 0.5604 | 94 | 913 | 11.6 | 84 | 0.26 | 38.8 | 3.6 | 76.14 | <0.2 | >20000 | 0.22 | 711 | 1.3 | 183 | nr | 6.34 | 4.5 | 265.4 | 0.11 | 1.18 | 0.39 | 59.8 | 56.5 | 194 | 144 | 14.61 | 0.79 | 27.3 | nr | 1.15 | 1600 | 1 | 0.52 | 95 | 900 | 10 | 0.01 | <0.2 | 39 | 4 | 78 | nr | 3.84 | 0.03 | 719 | 1 | 192
Average | 0.06 | 6.39015 | 3.65 | 275.03 | 0.121 | 1.18999 | 0.164 | 64.803 | 54.04 | 193.8 | 156.1 | 14.848 | 0.8417 | 27.735 | 13.84 | 1.12233 | 1554.7 | 1.73 | 0.56369 | 93.7 | 911.5 | 11.66667 | 84 | 0.242 | 38.39 | 3.65 | 76.82 |  |  | 0.22 | 680.7 | 1.24 | 181.9 |  | 6.327 | 3.88 | 268.51 | 0.121 | 1.173 | 0.26375 | 59.9 | 55.95 | 193.4 | 144.3 | 14.588 | 0.791 | 26.18 |  | 1.145 | 1580 | 1.6 | 0.523 | 96.5 | 890 | 11 | 0.013 | 0.275 | 38.3 | 4 | 77.9 |  | 3.832 | 0.04 | 720.6 | 1.6 | 191.1
Standard Deviation | 0.004714045 | 0.06849103 | 0.2321398 | 3.79943 | 0.003162278 | 0.009963985 | 0.01074968 | 1.043211 | 0.811309 | 8.991354 | 1.449138 | 0.3254672 | 0.011384 | 0.313484 | 0.21187 | 0.01241729 | 19.26453 | 0.09486833 | 0.005973358 | 1.159502 | 11.04788 | 0.1118034 | 1.154701 | 0.01619328 | 0.4771443 | 0.07071068 | 1.315286 |  |  | 0.00942809 | 30.26935 | 0.05163978 | 2.233582 |  | 0.1303031 | 0.4157991 | 4.169053 | 0.03212822 | 0.02110819 | 0.1374188 | 0.946338 | 1.331874 | 3.169297 | 3.945462 | 0.2374307 | 0.01523884 | 0.8879439 |  | 0.02460804 | 42.1637 | 0.5163978 | 0.01159502 | 1.95789 | 31.62278 | 0.5345225 | 0.004830459 | 0.09574271 | 0.8232726 | 0.4714045 | 1.623439 |  | 0.07885289 | 0.02211083 | 9.96884 | 0.5163978 | 3.871549
Count | 10 | 10 | 10 | 10 | 10 | 10 | 10 | 10 | 10 | 10 | 10 | 10 | 10 | 10 | 10 | 10 | 10 | 10 | 10 | 10 | 10 | 9 | 10 | 10 | 10 | 10 | 10 | 0 | 0 | 10 | 10 | 10 | 10 | 0 | 10 | 10 | 10 | 10 | 10 | 8 | 10 | 10 | 10 | 10 | 10 | 10 | 10 | 0 | 10 | 10 | 10 | 10 | 10 | 10 | 8 | 10 | 4 | 10 | 10 | 10 | 0 | 10 | 10 | 10 | 10 | 10
95% Confidence Int. | 0.003372225 | 0.04899553 | 0.1660628 | 2.717948 | 0.002262157 | 0.007127806 | 0.007689856 | 0.7462685 | 0.5803755 | 6.432027 | 1.036651 | 0.2328252 | 0.008143626 | 0.2242529 | 0.1515627 | 0.008882792 | 13.78102 | 0.06786471 | 0.004273083 | 0.8294576 | 7.903174 | 0.0859397 | 0.826023 | 0.01158397 | 0.3413285 | 0.05058337 | 0.9408991 |  |  | 0.00674445 | 21.65339 | 0.03694087 | 1.597808 |  | 0.0932132 | 0.2974448 | 2.982361 | 0.02298314 | 0.01509989 | 0.114885 | 0.6769694 | 0.9527654 | 2.267179 | 2.822413 | 0.1698477 | 0.01090121 | 0.6351968 |  | 0.01760353 | 30.1621 | 0.3694087 | 0.008294576 | 1.40059 | 22.62157 | 0.446872 | 0.003455502 | 0.152348 | 0.5889337 | 0.3372225 | 1.161339 |  | 0.05640796 | 0.01581714 | 7.131279 | 0.3694087 | 2.769539
Lab 5
Sample | 4 Acid Digest / ICP | [32 empty] | Lithium Borate Fusion / ICP
| Ag (ppm) | Al (%) | As (ppm) | Ba (ppm) | Bi (ppm) | Ca (%) | Cd (ppm) | Ce (ppm) | Co (ppm) | Cr (ppm) | Cu (ppm) | Fe (%) | K (%) | La (ppm) | Li (ppm) | Mg (%) | Mn (ppm) | Mo (ppm) | Na (%) | Ni (ppm) | P (ppm) | Pb (ppm) | S (ppm) | Sb (ppm) | Sc (ppm) | Sn (ppm) | Sr (ppm) | Te (ppm) | Ti (ppm) | Tl (ppm) | V (ppm) | W (ppm) | Zn (ppm) | Ag (ppm) | Al (%) | As (ppm) | Ba (ppm) | Bi (ppm) | Ca (%) | Cd (ppm) | Ce (ppm) | Co (ppm) | Cr (ppm) | Cu (ppm) | Fe (%) | K (%) | La (ppm) | Li (ppm) | Mg (%) | Mn (ppm) | Mo (ppm) | Na (%) | Ni (ppm) | P (ppm) | Pb (ppm) | S (%) | Sb (ppm) | Sc (ppm) | Sn (ppm) | Sr (ppm) | Te (ppm) | Ti (%) | Tl (ppm) | V (ppm) | W (ppm) | Zn (ppm)
EM5004 | <0.2 | 6.04 | 1 | 292 | <0.1 | 1.15 | <0.5 | 69.9 | 53 | 170 | 150 | 14.8 | 0.89 | 27.4 | 10.0 | 1.17 | 1520 | 0.5 | 0.54 | 102 | 700 | 12 | 200 | 0.4 | 41 | 2.5 | 79 | <0.2 | 20400 | 0.2 | 460 | <0.5 | 180 | nr | 6.16 | nr | 270 | <3 | 1.13 | nr | 68.5 | 50 | 200 | nr | 14.8 | 0.95 | 27 | nr | 1.16 | 1500 | <2 | 0.53 | nr | 950 | nr | nr | <1 | 40 | <10 | 75 | <5 | 3.9 | <3 | 480 | <3 | nr
EM5008 | <0.2 | 6.03 | <1 | 288 | <0.1 | 1.17 | <0.5 | 69 | 52 | 150 | 148 | 14.5 | 0.9 | 28 | 10.0 | 1.15 | 1510 | 0.5 | 0.54 | 102 | 600 | 11 | 200 | <0.1 | 41 | 1.9 | 79.5 | <0.2 | 19800 | 0.2 | 455 | <0.5 | 186 | nr | 6.2 | nr | 280 | <3 | 1.17 | nr | 69 | 50 | 200 | nr | 14.7 | 0.98 | 29 | nr | 1.17 | 1500 | <2 | 0.54 | nr | 1000 | nr | nr | <1 | 40 | <10 | 85 | <5 | 3.97 | <3 | 480 | <3 | nr
EM5013 | <0.2 | 6.1 | <1 | 290 | <0.1 | 1.17 | <0.5 | 68.6 | 53 | 170 | 146 | 14.6 | 0.88 | 27.8 | 10.0 | 1.15 | 1540 | 0.5 | 0.54 | 100 | 650 | 11 | 150 | <0.1 | 41 | 2.2 | 77.5 | <0.2 | 19000 | 0.2 | 510 | <0.5 | 182 | nr | 6.15 | nr | 280 | <3 | 1.19 | nr | 68.5 | 50 | 220 | nr | 14.8 | 0.97 | 27 | nr | 1.2 | 1550 | <2 | 0.54 | nr | 950 | nr | nr | <1 | 40 | <10 | 80 | <5 | 3.91 | <3 | 480 | <3 | nr
EM5014 | <0.2 | 6.14 | 1 | 288 | <0.1 | 1.15 | <0.5 | 66.6 | 49 | 150 | 148 | 14.3 | 0.88 | 25.9 | 10.0 | 1.12 | 1540 | 0.5 | 0.53 | 100 | 650 | 11 | 200 | <0.1 | 40 | 2.1 | 76 | <0.2 | 18300 | 0.2 | 515 | <0.5 | 176 | nr | 6.09 | nr | 270 | <3 | 1.15 | nr | 69 | 50 | 220 | nr | 15 | 0.96 | 27 | nr | 1.2 | 1500 | <2 | 0.54 | nr | 1000 | nr | nr | <1 | 40 | <10 | 85 | <5 | 3.82 | <3 | 480 | <3 | nr
EM5019 | <0.2 | 6.08 | <1 | 296 | <0.1 | 1.18 | <0.5 | 67.4 | 52 | 140 | 146 | 14.7 | 0.91 | 26.9 | 10.0 | 1.18 | 1540 | 0.5 | 0.54 | 98 | 600 | 11 | 200 | <0.1 | 42 | 2.2 | 76 | <0.2 | 17300 | 0.1 | 490 | <0.5 | 188 | nr | 6.15 | nr | 290 | <3 | 1.16 | nr | 69 | 50 | 220 | nr | 15 | 0.96 | 28 | nr | 1.2 | 1600 | <2 | 0.55 | nr | 1000 | nr | nr | <1 | 40 | <10 | 80 | <5 | 3.89 | <3 | 520 | <3 | nr
EM5023 | <0.2 | 6.09 | 1 | 292 | <0.1 | 1.11 | <0.5 | 67.3 | 52 | 150 | 150 | 14 | 0.92 | 27.1 | 10.0 | 1.1 | 1490 | 1 | 0.53 | 96 | 600 | 11 | 200 | <0.1 | 41 | 2.3 | 75 | <0.2 | 18200 | 0.2 | 500 | <0.5 | 176 | nr | 6.12 | nr | 280 | <3 | 1.16 | nr | 68 | 50 | 220 | nr | 14.8 | 0.96 | 27 | nr | 1.17 | 1500 | <2 | 0.53 | nr | 1000 | nr | nr | <1 | 40 | <10 | 80 | <5 | 3.91 | <3 | 480 | <3 | nr
EM5024 | <0.2 | 6.05 | 1 | 284 | <0.1 | 1.17 | <0.5 | 69.7 | 51 | 150 | 148 | 14.3 | 0.9 | 27.2 | 10.0 | 1.15 | 1530 | 0.5 | 0.56 | 100 | 650 | 11 | 200 | <0.1 | 41 | 2.5 | 77 | <0.2 | 19900 | 0.2 | 520 | <0.5 | 178 | nr | 6.14 | nr | 270 | <3 | 1.17 | nr | 69 | 50 | 200 | nr | 14.8 | 0.96 | 28 | nr | 1.2 | 1500 | <2 | 0.55 | nr | 1000 | nr | nr | <1 | 40 | <10 | 80 | <5 | 3.8 | <3 | 480 | <3 | nr
EM5029 | <0.2 | 6.1 | 1 | 288 | <0.1 | 1.16 | <0.5 | 69.9 | 51 | 140 | 148 | 14.5 | 0.9 | 27 | 10.0 | 1.15 | 1490 | 0.5 | 0.54 | 96 | 650 | 11 | 200 | <0.1 | 41 | 2.3 | 77.5 | <0.2 | 16900 | 0.2 | 490 | <0.5 | 182 | nr | 6.14 | nr | 280 | <3 | 1.16 | nr | 66.5 | 50 | 220 | nr | 14.3 | 0.98 | 28 | nr | 1.21 | 1600 | <2 | 0.56 | nr | 1000 | nr | nr | <1 | 40 | <10 | 85 | <5 | 3.87 | <3 | 520 | <3 | nr
EM5035 | <0.2 | 6.15 | <1 | 298 | <0.1 | 1.16 | <0.5 | 68 | 49 | 140 | 152 | 14 | 0.92 | 28 | 10.0 | 1.15 | 1540 | 0.5 | 0.55 | 100 | 500 | 11 | 150 | <0.1 | 42 | 2.3 | 74.5 | <0.2 | 18600 | 0.2 | 490 | <0.5 | 176 | nr | 6.19 | nr | 270 | <3 | 1.16 | nr | 69 | 50 | 220 | nr | 14.5 | 0.98 | 27 | nr | 1.19 | 1550 | <2 | 0.55 | nr | 1100 | nr | nr | <1 | 40 | <10 | 85 | <5 | 3.79 | <3 | 480 | <3 | nr
EM5041 | <0.2 | 6.08 | 1 | 296 | <0.1 | 1.18 | <0.5 | 67.6 | 52 | 150 | 148 | 14.9 | 0.92 | 28.5 | 10.0 | 1.17 | 1560 | 0.5 | 0.56 | 102 | 650 | 11 | 200 | 0.2 | 42 | 2.5 | 75.5 | <0.2 | 20400 | 0.2 | 480 | <0.5 | 176 | nr | 6.17 | nr | 290 | <3 | 1.13 | nr | 69.5 | 50 | 220 | nr | 14.6 | 1.01 | 29 | nr | 1.17 | 1500 | <2 | 0.54 | nr | 1000 | nr | nr | <1 | 40 | <10 | 85 | <5 | 3.94 | <3 | 480 | <3 | nr
Average |  | 6.086 | 1 | 291.2 |  | 1.16 |  | 68.4 | 51.4 | 151 | 148.4 | 14.46 | 0.902 | 27.38 |  | 1.149 | 1526 | 0.55 | 0.543 | 99.6 | 625 | 11.1 |  | 0.3 | 41.2 | 2.28 | 76.75 |  | 18880 | 0.2 | 491 |  | 180 |  | 6.151 |  | 278 |  | 1.158 |  | 68.6 | 50 | 214 |  | 14.73 | 0.971 | 27.7 |  | 1.187 | 1530 |  | 0.543 |  | 988.8889 |  |  |  | 40 |  | 82 |  | 3.88 |  | 488
Standard Deviation |  | 0.03949684 | 0 | 4.442222 |  | 0.02054805 |  | 1.194432 | 1.429841 | 11.00505 | 1.837873 | 0.3098387 | 0.01549193 | 0.7360556 |  | 0.02378141 | 23.19004 | 0.1581139 | 0.0105935 | 2.270585 | 54.00617 | 0.3162278 |  | 0.1414214 | 0.6324555 | 0.1932184 | 1.654119 |  | 1238.996 | 2.943923e-17 | 21.70509 |  | 4.422166 |  | 0.03212822 |  | 7.888106 |  | 0.01813529 |  | 0.843274 | 0 | 9.660918 |  | 0.2162817 | 0.0172884 | 0.8232726 |  | 0.01766981 | 42.1637 |  | 0.009486833 |  | 22.04793 |  |  |  | 0 |  | 3.496029 |  | 0.05981453 |  | 16.86548
Count | 0 | 10 | 6 | 10 | 0 | 10 | 0 | 10 | 10 | 10 | 10 | 10 | 10 | 10 | 0 | 10 | 10 | 10 | 10 | 10 | 10 | 10 | 0 | 2 | 10 | 10 | 10 | 0 | 10 | 9 | 10 | 0 | 10 | 0 | 10 | 0 | 10 | 0 | 10 | 0 | 10 | 10 | 10 | 0 | 10 | 10 | 10 | 0 | 10 | 10 | 0 | 10 | 0 | 9 | 0 | 0 | 0 | 10 | 0 | 10 | 0 | 10 | 0 | 10 | 0 | 0
95% Confidence Int. |  | 0.02825433 | 0 | 3.177774 |  | 0.01469919 |  | 0.8544448 | 1.022846 | 7.872538 | 1.314735 | 0.2216452 | 0.01108226 | 0.5265424 |  | 0.0170122 | 16.58915 | 0.1131079 | 0.007578133 | 1.624279 | 38.63369 | 0.2262157 |  | 1.27062 | 0.4524314 | 0.1382201 | 1.183286 |  | 886.3244 | 2.2629e-17 | 15.52689 |  | 3.163427 |  | 0.02298314 |  | 5.642811 |  | 0.01297321 |  | 0.6032419 | 0 | 6.911004 |  | 0.1547186 | 0.01236738 | 0.5889337 |  | 0.01264022 | 30.1621 |  | 0.006786471 |  | 16.94754 |  |  |  | 0 |  | 2.500909 |  | 0.04278874 |  | 12.06484
Lab 6
Sample | 4 Acid Digest / ICP | [32 empty] | Sodium Peroxide Fusion / ICP
| Ag (ppm) | Al (%) | As (ppm) | Ba (ppm) | Bi (ppm) | Ca (%) | Cd (ppm) | Ce (ppm) | Co (ppm) | Cr (ppm) | Cu (ppm) | Fe (%) | K (%) | La (ppm) | Li (ppm) | Mg (%) | Mn (ppm) | Mo (ppm) | Na (%) | Ni (ppm) | P (ppm) | Pb (ppm) | S (ppm) | Sb (ppm) | Sc (ppm) | Sn (ppm) | Sr (ppm) | Te (ppm) | Ti (ppm) | Tl (ppm) | V (ppm) | W (ppm) | Zn (ppm) | Ag (ppm) | Al (%) | As (ppm) | Ba (ppm) | Bi (ppm) | Ca (%) | Cd (ppm) | Ce (ppm) | Co (ppm) | Cr (ppm) | Cu (ppm) | Fe (%) | K (%) | La (ppm) | Li (ppm) | Mg (%) | Mn (ppm) | Mo (ppm) | Na (%) | Ni (ppm) | P (ppm) | Pb (ppm) | S (%) | Sb (ppm) | Sc (ppm) | Sn (ppm) | Sr (ppm) | Te (ppm) | Ti (%) | Tl (ppm) | V (ppm) | W (ppm) | Zn (ppm)
EM6004 | 1.1 | 6.502 | 22 | 275 | 0.2 | 1.168 | <0.5 | 67 | 60.0 | 210 | 155 | 14.785 | 0.8 | 27.5 | 15 | 1.1695 | 1595 | 2 | 0.545 | 90 | 945 | 12 | 50 | <0.5 | 40 | 3.5 | 76 | 0.1 | 37750 | 0.25 | 725 | 1.5 | 190 | nr | 6.42 | <50 | 280 | <0.5 | 1.2 | <1 | 65 | <50 | 200 | 150 | 14.94 | 0.8 | 27 | 30 | 1.17 | 1570 | <5 | nr | 100 | 900 | <50 | <0.01 | 2 | 40 | 3 | 70 | 0.5 | 3.93 | 0.2 | 750 | <10 | 200
EM6008 | 1.2 | 6.518 | 25 | 280 | 0.1 | 1.173 | <0.5 | 69.1 | 50.0 | 200 | 155 | 14.6 | 0.815 | 28.4 | 14 | 1.178 | 1580 | 2 | 0.545 | 95 | 960 | 11 | <50 | <0.5 | 40 | 4 | 75 | 0.3 | 38140 | 0.2 | 715 | 1.5 | 190 | nr | 6.59 | <50 | 290 | <0.5 | 1.2 | <1 | 65 | <50 | 200 | 150 | 14.94 | 0.8 | 27 | 20 | 1.19 | 1620 | <5 | nr | 100 | 900 | <50 | <0.01 | <1 | 40 | 3 | 70 | 0.5 | 3.98 | 0.2 | 800 | <10 | 200
EM6013 | 1.1 | 6.4 | 26 | 280 | <0.1 | 1.155 | <0.5 | 67.7 | 60.0 | 210 | 155 | 14.64 | 0.8 | 28.3 | 13 | 1.153 | 1560 | 2 | 0.54 | 90 | 940 | 11 | <50 | <0.5 | 40 | 4 | 75 | 0.1 | 37360 | 0.2 | 725 | 2.0 | 190 | nr | 6.39 | <50 | 280 | <0.5 | 1.2 | <1 | 65 | 100 | 200 | 150 | 14.85 | 0.8 | 27 | 20 | 1.14 | 1570 | <5 | nr | 100 | 900 | <50 | <0.01 | 1 | 40 | 3 | 80 | 1.5 | 3.89 | 0.2 | 800 | <10 | 200
EM6014 | 1.1 | 6.397 | 26 | 275 | <0.1 | 1.148 | <0.5 | 66.4 | 60.0 | 210 | 155 | 14.48 | 0.8 | 27.2 | 13 | 1.152 | 1530 | 2 | 0.54 | 90 | 905 | 11 | 100 | <0.5 | 38 | 3.5 | 77 | 0.1 | 37530 | 0.2 | 720 | 1.5 | 180 | nr | 6.3 | <50 | 280 | <0.5 | 1.2 | <1 | 62 | <50 | 200 | 150 | 15 | 0.8 | 27 | 20 | 1.15 | 1550 | <5 | nr | 100 | 900 | <50 | <0.01 | 1 | 40 | 3 | 80 | 1 | 3.84 | 0.2 | 750 | <10 | 200
EM6019 | 1.2 | 6.584 | 22 | 275 | <0.1 | 1.135 | <0.5 | 70 | 55.0 | 210 | 155 | 14.445 | 0.81 | 28.7 | 13 | 1.171 | 1560 | 2 | 0.545 | 95 | 935 | 10 | 50 | <0.5 | 38 | 3.5 | 74 | 0.1 | 38260 | 0.2 | 720 | 1.5 | 190 | nr | 6.48 | <50 | 290 | <0.5 | 1.2 | <1 | 63 | 50 | 200 | 150 | 14.63 | 0.8 | 27 | 30 | 1.18 | 1570 | <5 | nr | 100 | 800 | <50 | <0.01 | 1 | 40 | 2 | 70 | 2 | 3.91 | 0.2 | 750 | <10 | 200
EM6023 | 1.1 | 6.564 | 21 | 275 | <0.1 | 1.136 | <0.5 | 67.8 | 65.0 | 210 | 155 | 14.425 | 0.81 | 27.8 | 13 | 1.164 | 1555 | 2 | 0.545 | 90 | 945 | 10 | 50 | <0.5 | 38 | 3.5 | 73 | 0.2 | 38290 | 0.2 | 725 | 1.5 | 190 | nr | 6.42 | <50 | 290 | <0.5 | 1.6 | <1 | 63 | <50 | 200 | 150 | 14.49 | 0.9 | 28 | 20 | 1.17 | 1560 | <5 | nr | 100 | 900 | <50 | <0.01 | 1 | 40 | 3 | 80 | <0.5 | 3.85 | 0.2 | 750 | <10 | 200
EM6024 | 1.2 | 6.503 | 18 | 285 | 0.1 | 1.165 | <0.5 | 69.8 | 60.0 | 210 | 155 | 14.81 | 0.815 | 28.6 | 15 | 1.1795 | 1585 | 2 | 0.545 | 95 | 960 | 11 | 100 | <0.5 | 41 | 3.5 | 78 | 0.1 | 38450 | 0.2 | 725 | 1 | 190 | nr | 6.38 | <50 | 280 | <0.5 | 1.1 | <1 | 64 | 50 | 200 | 150 | 14.9 | 0.8 | 26 | 20 | 1.15 | 1540 | <5 | nr | 100 | 1000 | <50 | 0.01 | <1 | 40 | 3 | 80 | 1 | 3.88 | 0.2 | 750 | <10 | 200
EM6029 | 1.1 | 6.486 | 18 | 285 | 0.1 | 1.16 | <0.5 | 68.5 | 60.0 | 220 | 165 | 14.705 | 0.81 | 28 | 15 | 1.166 | 1580 | 2 | 0.55 | 95 | 955 | 12 | 150 | <0.5 | 40 | 3.5 | 79 | 0.1 | 38320 | 0.2 | 730 | 1 | 190 | nr | 6.44 | <50 | 290 | <0.5 | 1.1 | <1 | 64 | <50 | 250 | 150 | 14.9 | 0.8 | 26 | 30 | 1.16 | 1530 | <5 | nr | 100 | 900 | <50 | 0.01 | 2 | 40 | 4 | 70 | <0.5 | 3.91 | 0.2 | 750 | <10 | 200
EM6035 | 1.1 | 6.543 | 23 | 275 | <0.1 | 1.147 | <0.5 | 66.9 | 60.0 | 220 | 160 | 14.775 | 0.805 | 27.9 | 15 | 1.155 | 1560 | 2 | 0.54 | 95 | 945 | 10 | 50 | <0.5 | 39 | 3.5 | 77 | 0.1 | 38070 | 0.2 | 715 | 1 | 190 | nr | 6.48 | <50 | 290 | <0.5 | 1.1 | <1 | 64 | 50 | 200 | 150 | 14.98 | 0.8 | 27 | 20 | 1.17 | 1530 | <5 | nr | 100 | 1100 | <50 | <0.01 | 1 | 40 | 4 | 80 | 1.5 | 3.94 | 0.2 | 750 | <10 | 200
EM6041 | 1.0 | 6.502 | 26 | 285 | <0.1 | 1.165 | <0.5 | 68.3 | 60.0 | 220 | 160 | 14.9 | 0.82 | 28.4 | 15 | 1.1715 | 1600 | 2 | 0.545 | 95 | 965 | 11 | 100 | <0.5 | 41 | 4 | 79 | 0.2 | 38660 | 0.2 | 730 | 1 | 190 | nr | 6.46 | <50 | 280 | <0.5 | 1.1 | <1 | 63 | 50 | 200 | 150 | 14.72 | 0.8 | 25 | 20 | 1.16 | 1510 | <5 | nr | 100 | 1100 | <50 | 0.01 | <1 | 40 | 4 | 70 | 2.5 | 3.85 | 0.2 | 700 | <10 | 200
Average |  | 6.4999 |  | 279 | 0.1 | 1.1552 |  | 68.15 |  | 212 | 157 | 14.6565 | 0.8085 | 28.08 | 14.1 | 1.16595 | 1570.5 | 2 | 0.544 | 93 | 945.5 | 10.9 | 100 |  | 39.5 | 3.65 | 76.3 | 0.14 | 38083 | 0.205 | 723 | 1.277778 | 189 |  | 6.436 |  | 285 |  | 1.155556 |  | 63.8 | 50 | 200 | 150 | 14.835 | 0.81 | 26.7 | 23 | 1.164 | 1555 |  |  | 100 | 900 |  | 0.01 | 1.285714 | 40 | 3.2 | 75 | 1.3125 | 3.898 | 0.2 | 755 |  | 200
Standard Deviation |  | 0.06159627 |  | 4.594683 | 1.699675e-17 | 0.01329829 |  | 1.223156 |  | 6.324555 | 3.496029 | 0.1662336 | 0.007090682 | 0.4871687 | 0.9944289 | 0.009909171 | 21.27205 | 0 | 0.003162278 | 2.581989 | 17.23208 | 0.7378648 | 0 |  | 1.178511 | 0.2415229 | 2.057507 | 0.06992059 | 413.7646 | 0.01581139 | 5.374838 | 0.2635231 | 3.162278 |  | 0.07633261 |  | 5.270463 |  | 0.05270463 |  | 1.032796 | 0 | 0 | 0 | 0.1677465 | 0.03162278 | 0.8232726 | 4.830459 | 0.01505545 | 30.64129 |  |  | 0 | 53.45225 |  | 0 | 0.48795 | 0 | 0.6324555 | 5.270463 | 0.703943 | 0.04491968 | 2.925695e-17 | 28.38231 |  | 0
Count | 0 | 10 | 0 | 10 | 3 | 10 | 0 | 10 | 0 | 10 | 10 | 10 | 10 | 10 | 10 | 10 | 10 | 10 | 10 | 10 | 10 | 10 | 3 | 0 | 10 | 10 | 10 | 10 | 10 | 10 | 10 | 9 | 10 | 0 | 10 | 0 | 10 | 0 | 9 | 0 | 10 | 4 | 9 | 10 | 10 | 10 | 10 | 10 | 10 | 10 | 0 | 0 | 10 | 8 | 0 | 3 | 7 | 10 | 10 | 10 | 8 | 10 | 10 | 10 | 0 | 10
95% Confidence Int. |  | 0.04406331 |  | 3.286838 | 4.222227e-17 | 0.009513022 |  | 0.8749932 |  | 4.524314 | 2.500909 | 0.1189164 | 0.005072369 | 0.3484995 | 0.7113716 | 0.007088594 | 15.21711 | 0 | 0.002262157 | 1.847044 | 12.32708 | 0.5278367 | 0 |  | 0.8430562 | 0.1727751 | 1.471852 | 0.05001818 | 295.9893 | 0.01131079 | 3.844928 | 0.2025618 | 2.262157 |  | 0.05460506 |  | 3.770262 |  | 0.04051236 |  | 0.7388174 | 0 | 0 | 0 | 0.1199986 | 0.02262157 | 0.5889337 | 3.455502 | 0.01077002 | 21.91946 |  |  | 0 | 44.6872 |  | 0 | 0.4512785 | 0 | 0.4524314 | 3.770262 | 0.5885111 | 0.0321336 | 2.092916e-17 | 20.30348 |  | 0
GV-09 - Overall Control Statistics
Analyte/Method | 4 Acid Digest / ICP | [32 empty] | Fusion / ICP
| Ag (ppm) | Al (%) | As (ppm) | Ba (ppm) | Bi (ppm) | Ca (%) | Cd (ppm) | Ce (ppm) | Co (ppm) | Cr (ppm) | Cu (ppm) | Fe (%) | K (%) | La (ppm) | Li (ppm) | Mg (%) | Mn (ppm) | Mo (ppm) | Na (%) | Ni (ppm) | P (ppm) | Pb (ppm) | S (ppm) | Sb (ppm) | Sc (ppm) | Sn (ppm) | Sr (ppm) | Te (ppm) | Ti (ppm) | Tl (ppm) | V (ppm) | W (ppm) | Zn (ppm) | Ag (ppm) | Al (%) | As (ppm) | Ba (ppm) | Bi (ppm) | Ca (%) | Cd (ppm) | Ce (ppm) | Co (ppm) | Cr (ppm) | Cu (ppm) | Fe (%) | K (%) | La (ppm) | Li (ppm) | Mg (%) | Mn (ppm) | Mo (ppm) | Na (%) | Ni (ppm) | P (ppm) | Pb (ppm) | S (%) | Sb (ppm) | Sc (ppm) | Sn (ppm) | Sr (ppm) | Te (ppm) | Ti (%) | Tl (ppm) | V (ppm) | W (ppm) | Zn (ppm)
Average | 0.06433333 | 6.361195 | 3 | 279.6322 | 0.09952381 | 1.186682 | 0.1635 | 66.08155 | 53.166 | 166.7 | 150.8833 | 14.6545 | 0.8390333 | 27.566 | 13.898 | 1.12343 | 1534.533 | 1.337 | 0.5599317 | 94.68 | 782.5 | 11.09649 | 95.95238 | 0.2041463 | 39.41167 | 3.156667 | 77.12 | 0.14 |  | 0.2012245 | 610.4167 | 1.184615 | 182.0667 |  | 6.278232 | 5.345455 | 274.6517 | 0.1110526 | 1.186024 | 0.26375 | 63.69167 | 52.23182 | 203.3729 | 151.0426 | 14.62501 | 0.8499115 | 27.00667 | 18.73333 | 1.15267 | 1551.081 | 1.933333 | 0.5313966 | 97.40909 | 903.809 | 10.75 | 0.0115 | 1.008333 | 38.62 | 3.67 | 80.14167 | 1.277778 | 3.905 | 0.15 | 659.75 | 2.166667 | 194.24
95% Confidence Int. | 0.007825468 | 0.06920962 | 0.4078797 | 2.774655 | 0.006983438 | 0.009095642 | 0.009595832 | 0.7490329 | 0.4696443 | 8.886867 | 1.430888 | 0.08599932 | 0.01020723 | 0.2606091 | 0.1934763 | 0.0100179 | 15.27682 | 0.1625674 | 0.00563343 | 1.273513 | 37.67345 | 0.1620942 | 2.376187 | 0.01919925 | 0.6899446 | 0.1916909 | 0.4987995 |  |  | 0.004412279 | 31.01243 | 0.05833904 | 1.548407 |  | 0.04606101 |  | 2.139851 |  | 0.01415774 |  | 0.8948002 | 0.81655 | 2.463694 | 1.971464 | 0.06610273 | 0.01841403 | 0.259893 | 2.203507 | 0.007337249 | 10.37643 | 0.1679493 | 0.005282222 | 0.9508948 | 15.38143 |  |  |  | 0.5991426 | 0.2221363 | 1.432919 |  | 0.0333324 | 0.02293852 | 28.20008 |  | 7.236193
Average Lab Std Dev | 0.01224745 | 0.1209772 | 0.341565 | 7.081694 | 0.003464102 | 0.01995181 | 0.02735568 | 1.516625 | 1.067177 | 11.24607 | 3.278154 | 0.2880518 | 0.01710472 | 0.6043598 | 0.5806701 | 0.02398592 | 29.0885 | 0.1090837 | 0.009247651 | 2.020708 | 34.16491 | 0.4398247 | 3.533962 | 0.06915201 | 0.8734245 | 0.240216 | 1.893614 |  |  | 0.008869423 | 24.10014 | 0.1743241 | 3.822448 |  | 0.1365976 |  | 6.430294 |  | 0.04191948 |  | 1.227893 | 0.857464 | 7.023374 | 2.39583 | 0.2233258 | 0.03713728 | 0.7128191 | 4.798148 | 0.02268434 | 38.40575 | 0.3944053 | 0.01162527 | 2.306513 | 46.09946 |  |  |  | 0.5517648 | 0.5007032 | 3.231767 |  | 0.09693258 | 0.01683251 | 20.35559 |  | 12.5179
Overall Std Dev | 0.02095699 | 0.2655765 | 1.357638 | 10.64712 | 0.02240997 | 0.03520975 | 0.03000427 | 2.848721 | 1.652532 | 34.40157 | 5.53905 | 0.3026048 | 0.03951275 | 1.008833 | 0.6807829 | 0.03877988 | 59.13743 | 0.6293077 | 0.02180733 | 4.92984 | 145.836 | 0.6109024 | 7.625223 | 0.06082662 | 2.670815 | 0.7420463 | 1.930881 |  |  | 0.0153613 | 120.0509 | 0.1799685 | 5.993971 |  | 0.1735952 |  | 8.283483 |  | 0.0543272 |  | 3.463822 | 2.685774 | 9.453878 | 6.714544 | 0.2536545 | 0.07128174 | 1.006061 | 5.901101 | 0.02815506 | 40.16776 | 0.4497764 | 0.01414605 | 3.127657 | 57.9697 |  |  |  | 2.108196 | 0.5948921 | 5.546912 |  | 0.1290316 | 0.06978732 | 109.1641 |  | 25.4619
Relative Std Dev | 32.58% | 4.175% | 45.25% | 3.808% | 22.52% | 2.967% | 18.35% | 4.311% | 3.108% | 20.64% | 3.671% | 2.065% | 4.709% | 3.66% | 4.898% | 3.452% | 3.854% | 47.07% | 3.895% | 5.207% | 18.64% | 5.505% | 7.947% | 29.8% | 6.777% | 23.51% | 2.504% |  |  | 7.634% | 19.67% | 15.19% | 3.292% |  | 2.765% |  | 3.016% |  | 4.581% |  | 5.438% | 5.142% | 4.649% | 4.445% | 1.734% | 8.387% | 3.725% | 31.5% | 2.443% | 2.59% | 23.26% | 2.662% | 3.211% | 6.414% |  |  |  | 5.459% | 16.21% | 6.921% |  | 3.304% | 46.52% | 16.55% |  | 13.11%
Count | 30 | 59 | 45 | 59 | 42 | 60 | 40 | 58 | 50 | 60 | 60 | 50 | 60 | 60 | 50 | 60 | 60 | 60 | 60 | 60 | 60 | 57 | 42 | 41 | 60 | 60 | 60 |  |  | 49 | 60 | 39 | 60 |  | 57 |  | 60 |  | 59 |  | 60 | 44 | 59 | 47 | 59 | 60 | 60 | 30 | 59 | 60 | 30 | 30 | 44 | 57 |  |  |  | 50 | 30 | 60 |  | 60 | 38 | 60 |  | 50