## GV-10
GV-10
Lab 1
Sample | 4 Acid Digest / ICP | [32 empty] | Sodium Peroxide Fusion / ICP
| Ag (ppm) | Al (%) | As (ppm) | Ba (ppm) | Bi (ppm) | Ca (%) | Cd (ppm) | Ce (ppm) | Co (ppm) | Cr (ppm) | Cu (ppm) | Fe (%) | K (%) | La (ppm) | Li (ppm) | Mg (%) | Mn (ppm) | Mo (ppm) | Na (%) | Ni (ppm) | P (ppm) | Pb (ppm) | S (ppm) | Sb (ppm) | Sc (ppm) | Sn (ppm) | Sr (ppm) | Te (ppm) | Ti (ppm) | Tl (ppm) | V (ppm) | W (ppm) | Zn (ppm) | Ag (ppm) | Al (%) | As (ppm) | Ba (ppm) | Bi (ppm) | Ca (%) | Cd (ppm) | Ce (ppm) | Co (ppm) | Cr (ppm) | Cu (ppm) | Fe (%) | K (%) | La (ppm) | Li (ppm) | Mg (%) | Mn (ppm) | Mo (ppm) | Na (%) | Ni (ppm) | P (ppm) | Pb (ppm) | S (%) | Sb (ppm) | Sc (ppm) | Sn (ppm) | Sr (ppm) | Te (ppm) | Ti (%) | Tl (ppm) | V (ppm) | W (ppm) | Zn (ppm)
EM1005 | <0.2 | 6.97 | 3 | 401 | 0.3 | 1.2 | 0.2 | 75.9 | 37 | 120 | 114 | 10.5 | 1.59 | 35.3 | 15.2 | 1.23 | 1240 | 1 | 0.78 | 72 | 750 | 16 | 150 | 0.2 | 25 | 3 | 121 | <0.2 | 15300 | 0.4 | 320 | 0.8 | 140 | <5 | 6.22 | <10 | 400 | <1 | 1.2 | <10 | 75.5 | 40 | 150 | 150 | 10.3 | 1.6 | 35 | 13 | 1.2 | 1160 | <5 |  | <50 | 700 | <20 | 0.01 | 2 | 30 | <10 | 133 | 1 | 1.77 | <2 | 250 | <5 | 150
EM1010 | <0.2 | 7.07 | 3 | 408 | 0.3 | 1.18 | 0.1 | 77.8 | 37.5 | 120 | 118 | 10.4 | 1.62 | 36.1 | 14.2 | 1.25 | 1210 | 1 | 0.78 | 78 | 800 | 17 | 150 | 0.2 | 26 | 3 | 120 | <0.2 | 15600 | 0.4 | 340 | 1.0 | 120 | <5 | 6.41 | <10 | 410 | <1 | 1.2 | <10 | 74.5 | 40 | 100 | 150 | 10.3 | 1.7 | 35.5 | 14 | 1.2 | 1190 | <5 |  | <50 | 800 | <20 | <0.01 | <2 | 30 | <10 | 136 | <1 | 1.78 | <2 | 300 | <5 | 100
EM1016 | <0.2 | 7.08 | 3 | 416 | 0.2 | 1.21 | 0.1 | 79.1 | 37.5 | 130 | 117 | 10.6 | 1.64 | 36.5 | 15.4 | 1.27 | 1200 | 1 | 0.81 | 78 | 750 | 17 | 150 | 0.2 | 26 | 3 | 125 | <0.2 | 15300 | 0.4 | 320 | 0.8 | 120 | <5 | 6.59 | <10 | 400 | <1 | 1.3 | <10 | 75.5 | 40 | 150 | 150 | 10.6 | 1.7 | 35 | 15 | 1.25 | 1240 | <5 |  | <50 | 800 | <20 | 0.01 | <2 | 30 | <10 | 140 | <1 | 1.83 | <2 | 300 | <5 | 150
EM1021 | <0.2 | 7.09 | 3 | 411 | 0.2 | 1.22 | 0.2 | 78.9 | 37 | 110 | 117 | 10.6 | 1.62 | 36.6 | 15 | 1.24 | 1230 | 1 | 0.8 | 76 | 800 | 17 | 150 | 0.2 | 26 | 3 | 127 | <0.2 | 15500 | 0.4 | 330 | 0.6 | 120 | <5 | 6.05 | <10 | 400 | <1 | 1.2 | <10 | 74.5 | 40 | 100 | 100 | 10.2 | 1.5 | 34.5 | 13 | 1.18 | 1130 | <5 |  | <50 | 800 | <20 | 0.01 | <2 | 30 | <10 | 140 | <1 | 1.78 | <2 | 250 | <5 | 100
EM1025 | <0.2 | 7.04 | 4 | 412 | 0.2 | 1.19 | 0.1 | 77.5 | 37 | 120 | 114 | 10.4 | 1.6 | 36.2 | 15 | 1.24 | 1220 | 1 | 0.79 | 78 | 800 | 17 | 150 | 0.2 | 26 | 3 | 123 | <0.2 | 16100 | 0.4 | 335 | 0.8 | 120 | 5 | 7.29 | <10 | 410 | <1 | 1.2 | <10 | 76 | 40 | 150 | 150 | 10.4 | 1.8 | 35.5 | 13 | 1.26 | 1270 | <5 |  | 100 | 800 | <20 | 0.01 | <2 | 30 | <10 | 140 | <1 | 1.8 | <2 | 300 | <5 | 150
EM1028 | 0.2 | 6.97 | 4 | 405 | 0.2 | 1.17 | 0.1 | 76.4 | 37 | 120 | 114 | 10.5 | 1.59 | 35.5 | 15.2 | 1.22 | 1210 | 1.2 | 0.8 | 78 | 800 | 16 | 150 | 0.2 | 25 | 3 | 119 | <0.2 | 16200 | 0.4 | 350 | 0.6 | 118 | <5 | 6.53 | <10 | 410 | <1 | 1.1 | <10 | 75.5 | 40 | 100 | 150 | 9.88 | 1.6 | 35 | 13 | 1.2 | 1200 | <5 |  | <50 | 800 | <20 | 0.01 | <2 | 30 | <10 | 140 | <1 | 1.71 | <2 | 250 | <5 | 150
EM1030 | <0.2 | 7.05 | 3 | 412 | 0.2 | 1.19 | 0.1 | 77.5 | 37 | 110 | 118 | 10.4 | 1.61 | 36.2 | 15 | 1.25 | 1210 | 0.8 | 0.78 | 74 | 800 | 16 | 150 | 0.2 | 26 | 2.5 | 121 | <0.2 | 14500 | 0.4 | 300 | 0.6 | 118 | <5 | 7.36 | <10 | 400 | <1 | 1.1 | <10 | 75 | 60 | 150 | 150 | 10.4 | 1.7 | 35 | 14 | 1.26 | 1260 | <5 |  | <50 | 800 | <20 | <0.01 | <2 | 30 | <10 | 133 | <1 | 1.8 | <2 | 300 | 10 | 150
EM1032 | <0.2 | 6.96 | 3 | 414 | 0.3 | 1.18 | 0.2 | 77.4 | 37 | 110 | 116 | 10.3 | 1.59 | 36 | 15.2 | 1.23 | 1190 | 0.8 | 0.77 | 72 | 750 | 17 | 150 | 0.2 | 25 | 3 | 123 | <0.2 | 15300 | 0.45 | 320 | 0.6 | 116 | <5 | 6.57 | <10 | 400 | <1 | 1.1 | <10 | 75.5 | 40 | 150 | 150 | 10.1 | 1.6 | 35.5 | 13 | 1.22 | 1220 | <5 |  | <50 | 900 | <20 | 0.01 | <2 | 30 | <10 | 138 | <1 | 1.76 | <2 | 300 | <5 | 100
EM1037 | <0.2 | 7.02 | 3 | 417 | 0.3 | 1.2 | 0.2 | 78.6 | 37 | 130 | 117 | 10.6 | 1.59 | 35.2 | 13.8 | 1.24 | 1250 | 1.2 | 0.8 | 74 | 850 | 17 | 150 | 0.2 | 25 | 3 | 126 | <0.2 | 16300 | 0.45 | 350 | 0.6 | 124 | <5 | 6.91 | <10 | 420 | <1 | 1.2 | <10 | 76 | 60 | 150 | 150 | 10.2 | 1.7 | 35.5 | 15 | 1.22 | 1230 | <5 |  | <50 | 800 | <20 | <0.01 | <2 | 30 | <10 | 143 | <1 | 1.75 | <2 | 300 | 10 | 150
EM1040 | <0.2 | 6.87 | 3 | 412 | 0.2 | 1.19 | 0.1 | 77.6 | 37 | 120 | 115 | 10.5 | 1.6 | 34.8 | 13.6 | 1.22 | 1220 | 0.8 | 0.79 | 74 | 800 | 18 | 150 | 0.2 | 25 | 3 | 124 | <0.2 | 15300 | 0.4 | 320 | 0.6 | 120 | <5 | 6.36 | <10 | 430 | <1 | 1.2 | <10 | 77 | 40 | 100 | 150 | 10.1 | 1.6 | 36 | 16 | 1.22 | 1190 | <5 |  | <50 | 800 | <20 | <0.01 | <2 | 30 | <10 | 144 | <1 | 1.74 | <2 | 300 | 10 | 150
Average |  | 7.012 | 3.2 | 410.8 | 0.2 | 1.193 | 0.14 | 77.67 | 37.1 | 119 | 116 | 10.48 | 1.605 | 35.84 | 14.76 | 1.239 | 1218 | 0.98 | 0.79 | 75.4 | 790 | 16.66667 | 150 | 0.2 | 25.5 | 2.95 | 122.9 |  | 15540 | 0.41 | 331.6667 |  | 121.6 |  | 6.7525 |  | 408 |  | 1.166667 |  | 75.5 | 40 | 130 |  | 10.248 | 1.58 | 35.25 | 13.9 | 1.221 | 1209 |  |  |  | 800 |  | 0.01 |  | 30 |  | 138.7 |  | 1.772 |  |  | 10 | 135
Standard Deviation |  | 0.0689283 | 0.421637 | 4.91709 | 3.040471e-17 | 0.01494434 | 0.05163978 | 1.017677 | 0.2108185 | 7.378648 | 1.632993 | 0.1032796 | 0.01715938 | 0.6022181 | 0.6449806 | 0.01523884 | 18.13529 | 0.147573 | 0.01247219 | 2.503331 | 31.62278 | 0.5 | 0 | 2.925695e-17 | 0.5270463 | 0.1581139 | 2.643651 |  | 542.0127 | 0.02108185 | 12.74755 |  | 6.785606 |  | 0.3897527 |  | 10.32796 |  | 0.05 |  | 0.745356 | 0 | 25.81989 |  | 0.1998221 | 0.04472136 | 0.4249183 | 1.100505 | 0.02766867 | 43.83048 |  |  |  | 47.14045 |  | 0 |  | 0 |  | 3.743142 |  | 0.03425395 |  |  | 0 | 24.15229
Count | 1 | 10 | 10 | 10 | 6 | 10 | 10 | 10 | 10 | 10 | 10 | 10 | 10 | 10 | 10 | 10 | 10 | 10 | 10 | 10 | 10 | 9 | 10 | 10 | 10 | 10 | 10 | 0 | 10 | 10 | 9 | 0 | 10 | 1 | 8 | 0 | 10 | 0 | 9 | 0 | 10 | 8 | 10 | 0 | 10 | 5 | 10 | 10 | 10 | 10 | 0 | 0 | 1 | 10 | 0 | 6 | 1 | 10 | 0 | 10 | 1 | 10 | 0 | 0 | 3 | 10
95% Confidence Int. |  | 0.04930834 | 0.301621 | 3.517475 | 3.190779e-17 | 0.01069054 | 0.03694087 | 0.7280023 | 0.1508105 | 5.278367 | 1.168173 | 0.07388174 | 0.01227508 | 0.4308009 | 0.4613913 | 0.01090121 | 12.97321 | 0.1055673 | 0.008922068 | 1.790775 | 22.62157 | 0.384334 | 0 | 2.092916e-17 | 0.3770262 | 0.1131079 | 1.891154 |  | 387.7325 | 0.01508105 | 9.798633 |  | 4.85413 |  | 0.3258414 |  | 7.388174 |  | 0.0384334 |  | 0.5331956 | 0 | 18.47044 |  | 0.1429442 | 0.0555289 | 0.3039682 | 0.7872538 | 0.01979298 | 31.35444 |  |  |  | 33.72225 |  | 0 |  | 0 |  | 2.677682 |  | 0.0245038 |  |  | 0 | 17.27751
Lab 2
Sample | 4 Acid Digest / ICP | [32 empty] | Sodium Peroxide Fusion / ICP
| Ag (ppm) | Al (%) | As (ppm) | Ba (ppm) | Bi (ppm) | Ca (%) | Cd (ppm) | Ce (ppm) | Co (ppm) | Cr (ppm) | Cu (ppm) | Fe (%) | K (%) | La (ppm) | Li (ppm) | Mg (%) | Mn (ppm) | Mo (ppm) | Na (%) | Ni (ppm) | P (ppm) | Pb (ppm) | S (ppm) | Sb (ppm) | Sc (ppm) | Sn (ppm) | Sr (ppm) | Te (ppm) | Ti (ppm) | Tl (ppm) | V (ppm) | W (ppm) | Zn (ppm) | Ag (ppm) | Al (%) | As (ppm) | Ba (ppm) | Bi (ppm) | Ca (%) | Cd (ppm) | Ce (ppm) | Co (ppm) | Cr (ppm) | Cu (ppm) | Fe (%) | K (%) | La (ppm) | Li (ppm) | Mg (%) | Mn (ppm) | Mo (ppm) | Na (%) | Ni (ppm) | P (ppm) | Pb (ppm) | S (%) | Sb (ppm) | Sc (ppm) | Sn (ppm) | Sr (ppm) | Te (ppm) | Ti (%) | Tl (ppm) | V (ppm) | W (ppm) | Zn (ppm)
EM2005 | 0.06 | 7.49 | 6 | 428 | 0.18 | 1.208 | 0.16 | 65.3 | 38.8 | 58 | 111 | 10.47 | 1.66 | 31.7 | 13 | 1.223 | 1262 | 1.3 | 0.787 | 61 | 750 | 15.3 | 100 | 0.23 | 32 | 3.3 | 118 | <0.05 | 17350 | 0.52 | 357 | 1.6 | 129 | nr | 6.81 | <10 | 403 | 0.2 | 1.2 | <0.5 | 66.4 | 34 | 148 | 110 | 10.16 | 1.6 | 32 | 15 | 1.25 | 1182 | <2 | nr | 70 | 900 | 15 | <0.01 | <0.5 | 23 | <10 | 123 | <1 | 1.71 | 0.5 | 353 | <2 | 144
EM2010 | 0.05 | 6.26 | 5 | 426 | 0.18 | 1.113 | 0.16 | 66.6 | 37.4 | 56 | 106 | 10.16 | 1.59 | 32.13 | 13.1 | 1.165 | 1227 | 1.4 | 0.753 | 58 | 720 | 15 | 90 | 0.32 | 31 | 3 | 120 | <0.05 | 16740 | 0.49 | 349 | 1.5 | 124 | nr | 6.88 | <10 | 403 | 0.2 | 1.2 | <0.5 | 70.8 | 33 | 132 | 117 | 10.25 | 1.6 | 33.7 | 21 | 1.24 | 1235 | <2 | nr | 71 | 800 | 16 | <0.01 | <0.5 | 23 | <10 | 121 | <1 | 1.72 | 0.5 | 351 | <2 | 149
EM2016 | 0.07 | 7.62 | 5 | 458 | 0.19 | 1.26 | 0.17 | 69.68 | 38 | 72 | 109 | 10.75 | 1.66 | 33.58 | 12.8 | 1.229 | 1275 | 1.3 | 0.789 | 61 | 760 | 15.8 | 100 | 0.25 | 32 | 3.8 | 126 | <0.05 | 17260 | 0.53 | 392 | 1.3 | 128 | nr | 6.77 | <10 | 396 | 0.2 | 1.2 | <0.5 | 68.8 | 34 | 136 | 115 | 10.23 | 1.5 | 32.9 | 17 | 1.22 | 1224 | 2 | nr | 72 | 800 | 15 | 0.01 | <0.5 | 23 | <10 | 128 | <1 | 1.7 | 0.5 | 345 | <2 | 147
EM2021 | 0.08 | 7.51 | 6 | 451 | 0.18 | 1.233 | 0.17 | 69.88 | 37.5 | 86 | 111 | 10.53 | 1.64 | 33.47 | 13.7 | 1.213 | 1263 | 1.5 | 0.785 | 61 | 740 | 15.5 | 100 | 0.25 | 32 | 3.9 | 124 | <0.05 | 17080 | 0.53 | 371 | 1.5 | 133 | nr | 6.77 | <10 | 401 | 0.2 | 1.2 | <0.5 | 65.9 | 34 | 135 | 117 | 10.19 | 1.5 | 31.6 | 23 | 1.23 | 1229 | <2 | nr | 71 | 700 | 15 | <0.01 | <0.5 | 23 | <10 | 128 | <1 | 1.71 | 0.5 | 344 | <2 | 149
EM2025 | 0.06 | 6.93 | 6 | 450 | 0.17 | 1.158 | 0.15 | 72.1 | 37.5 | 64 | 107 | 10.35 | 1.64 | 34.8 | 14.4 | 1.204 | 1272 | 2.2 | 0.774 | 61 | 760 | 15.1 | 100 | 0.24 | 32 | 3.3 | 125 | <0.05 | 17250 | 0.5 | 359 | 1.7 | 126 | nr | 6.84 | <10 | 400 | 0.2 | 1.2 | <0.5 | 70.2 | 33 | 134 | 126 | 10.24 | 1.6 | 33.7 | 18 | 1.24 | 1213 | <2 | nr | 78 | 800 | 15 | <0.01 | <0.5 | 23 | <10 | 129 | <1 | 1.72 | 0.5 | 347 | <2 | 143
EM2028 | 0.07 | 6.97 | 6 | 459 | 0.18 | 1.18 | 0.2 | 73.21 | 37.7 | 69 | 111 | 10.35 | 1.62 | 35.25 | 13.8 | 1.2 | 1294 | 1.4 | 0.779 | 61 | 740 | 15.3 | 100 | 0.23 | 32 | 3.6 | 128 | <0.05 | 16730 | 0.51 | 362 | 1.6 | 135 | nr | 6.79 | <10 | 381 | 0.3 | 1.2 | <0.5 | 67.2 | 34 | 120 | 114 | 10.17 | 1.5 | 32.2 | 23 | 1.25 | 1187 | 2 | nr | 72 | 700 | 15 | <0.01 | <0.5 | 22 | <10 | 124 | <1 | 1.7 | 0.5 | 331 | <2 | 162
EM2030 | 0.07 | 7.38 | 6 | 476 | 0.18 | 1.23 | 0.17 | 74.36 | 39 | 78 | 110 | 10.62 | 1.67 | 35.55 | 13.7 | 1.238 | 1342 | 1.4 | 0.79 | 62 | 770 | 15.7 | 110 | 0.27 | 33 | 4 | 131 | <0.05 | 17410 | 0.54 | 374 | 1.7 | 129 | nr | 6.84 | <10 | 396 | 0.2 | 1.2 | <0.5 | 68.2 | 34 | 136 | 112 | 10.22 | 1.6 | 33.2 | 16 | 1.24 | 1219 | <2 | nr | 72 | 900 | 15 | <0.01 | <0.5 | 24 | <10 | 129 | <1 | 1.72 | 0.5 | 349 | <2 | 146
EM2032 | 0.07 | 6.99 | 5 | 457 | 0.18 | 1.166 | 0.17 | 72.93 | 36.7 | 56 | 107 | 10.24 | 1.59 | 35.11 | 13.9 | 1.18 | 1281 | 1.3 | 0.76 | 60 | 730 | 15.1 | 90 | 0.22 | 31 | 3.4 | 125 | <0.05 | 16740 | 0.53 | 359 | 1.7 | 127 | nr | 6.85 | <10 | 410 | 0.2 | 1.2 | <0.5 | 70.1 | 34 | 133 | 117 | 10.35 | 1.6 | 33.6 | 16 | 1.24 | 1233 | <2 | nr | 71 | 800 | 16 | <0.01 | <0.5 | 23 | <10 | 130 | <1 | 1.72 | 0.4 | 348 | <2 | 152
EM2037 | 0.09 | 6.98 | 5 | 472 | 0.18 | 1.168 | 0.18 | 74.18 | 37.4 | 76 | 106 | 10.34 | 1.63 | 35.9 | 13.4 | 1.202 | 1306 | 1.4 | 0.772 | 59 | 750 | 15.4 | 100 | 0.26 | 32 | 3.8 | 129 | <0.05 | 16890 | 0.54 | 357 | 1.7 | 125 | nr | 6.81 | <10 | 407 | 0.2 | 1.2 | <0.5 | 68.1 | 34 | 131 | 115 | 10.24 | 1.6 | 32.7 | 15 | 1.24 | 1228 | 2 | nr | 69 | 900 | 16 | 0.02 | 0.6 | 22 | <10 | 127 | <1 | 1.72 | 0.4 | 351 | 3 | 148
EM2040 | 0.07 | 7.08 | 6 | 478 | 0.18 | 1.197 | 0.2 | 76.38 | 37.1 | 73 | 109 | 10.42 | 1.63 | 36.88 | 13.9 | 1.209 | 1309 | 1.3 | 0.78 | 59 | 750 | 15.7 | 120 | 0.26 | 32 | 3.8 | 132 | <0.05 | 16970 | 0.56 | 365 | 1.7 | 132 | nr | 6.86 | <10 | 404 | 0.2 | 1.2 | <0.5 | 69.5 | 35 | 151 | 116 | 10.3 | 1.6 | 33.5 | 14 | 1.24 | 1226 | <2 | nr | 73 | 900 | 16 | <0.01 | <0.5 | 24 | <10 | 132 | <1 | 1.73 | 0.5 | 349 | <2 | 158
Average | 0.069 | 7.055 | 5.6 | 447 | 0.18 | 1.183667 | 0.173 | 72.84 | 37.71 |  |  | 10.423 | 1.633 | 34.437 | 13.57 | 1.2063 | 1283.1 | 1.366667 | 0.7769 | 60.3 | 747 | 15.39 | 101 | 0.253 |  | 3.59 | 125.8 |  | 17042 | 0.525 | 364.5 | 1.6 | 128.8 |  | 6.822 |  | 400.1 | 0.21 | 1.2 |  | 68.52 | 33.9 | 135.6 | 115.9 | 10.235 | 1.57 | 32.91 | 17.8 | 1.239 | 1217.6 | 2 |  | 71.9 | 820 | 15.4 | 0.015 |  | 23 |  | 127.1 |  | 1.715 | 0.48 | 346.8 |  | 149.8
Standard Deviation | 0.01100505 | 0.1667033 | 0.5163978 | 14.09492 | 0.004714045 | 0.03803617 | 0.01636392 | 2.270223 | 0.7156194 |  |  | 0.1762605 | 0.02750757 | 1.669198 | 0.4900113 | 0.02188886 | 31.57513 | 0.07071068 | 0.01242265 | 1.251666 | 14.94434 | 0.2806738 | 8.75595 | 0.02830391 |  | 0.3247221 | 4.467164 |  | 264.6927 | 0.02068279 | 12.05773 | 0.1333333 | 3.583915 |  | 0.03794733 |  | 8.006248 | 0.03162278 | 2.340556e-16 |  | 1.664532 | 0.5676462 | 8.682038 | 4.228212 | 0.05759051 | 0.04830459 | 0.7636899 | 3.359894 | 0.00875595 | 18.60824 | 0 |  | 2.424413 | 78.88106 | 0.5163978 | 0.007071068 |  | 0.6666667 |  | 3.414023 |  | 0.009718253 | 0.0421637 | 6.196773 |  | 6.033241
Count | 10 | 6 | 10 | 7 | 10 | 9 | 10 | 8 | 10 | 0 | 0 | 10 | 10 | 10 | 10 | 10 | 10 | 9 | 10 | 10 | 10 | 10 | 10 | 10 | 0 | 10 | 10 | 0 | 10 | 10 | 10 | 10 | 10 | 0 | 10 | 0 | 10 | 10 | 10 | 0 | 10 | 10 | 10 | 10 | 10 | 10 | 10 | 10 | 10 | 10 | 3 | 0 | 10 | 10 | 10 | 2 | 1 | 10 | 0 | 10 | 0 | 10 | 10 | 10 | 1 | 10
95% Confidence Int. | 0.007872538 | 0.1749444 | 0.3694087 | 13.03562 | 0.003372225 | 0.02923719 | 0.01170604 | 1.897954 | 0.5119233 |  |  | 0.1260892 | 0.01967773 | 1.194073 | 0.350533 | 0.01565835 | 22.58749 | 0.05435304 | 0.008886628 | 0.8953876 | 10.69054 | 0.2007819 | 6.26363 | 0.02024739 |  | 0.2322922 | 3.195617 |  | 189.3497 | 0.01479558 | 8.625581 | 0.09538092 | 2.563778 |  | 0.02714589 |  | 5.727324 | 0.02262157 | 1.674333e-16 |  | 1.190734 | 0.4060696 | 6.210756 | 3.024681 | 0.04119777 | 0.03455502 | 0.5463108 | 2.403524 | 0.00626363 | 13.31153 | 0 |  | 1.73432 | 56.42811 | 0.3694087 | 0.06353102 |  | 0.4769046 |  | 2.442245 |  | 0.00695202 | 0.0301621 | 4.432905 |  | 4.315921
Lab 3
Sample | 4 Acid Digest / ICP | [32 empty] | Lithium Borate Fusion / ICP
| Ag (ppm) | Al (%) | As (ppm) | Ba (ppm) | Bi (ppm) | Ca (%) | Cd (ppm) | Ce (ppm) | Co (ppm) | Cr (ppm) | Cu (ppm) | Fe (%) | K (%) | La (ppm) | Li (ppm) | Mg (%) | Mn (ppm) | Mo (ppm) | Na (%) | Ni (ppm) | P (ppm) | Pb (ppm) | S (ppm) | Sb (ppm) | Sc (ppm) | Sn (ppm) | Sr (ppm) | Te (ppm) | Ti (ppm) | Tl (ppm) | V (ppm) | W (ppm) | Zn (ppm) | Ag (ppm) | Al (%) | As (ppm) | Ba (ppm) | Bi (ppm) | Ca (%) | Cd (ppm) | Ce (ppm) | Co (ppm) | Cr (ppm) | Cu (ppm) | Fe (%) | K (%) | La (ppm) | Li (ppm) | Mg (%) | Mn (ppm) | Mo (ppm) | Na (%) | Ni (ppm) | P (ppm) | Pb (ppm) | S (%) | Sb (ppm) | Sc (ppm) | Sn (ppm) | Sr (ppm) | Te (ppm) | Ti (%) | Tl (ppm) | V (ppm) | W (ppm) | Zn (ppm)
EM3005 | 0.04 | 6.57 | 3.3 | 400 | 0.21 | 1.14 | 0.2 | 71.7 | 36.4 | 114 | 115 | 9.6 | 1.51 | 33.1 | 13.5 | 1.16 | 1145 | 1.13 | 0.73 | 66 | 790 | 15.6 | 100 | 0.23 | 25.6 | 3 | 126 | <0.05 | 15000 | 0.41 | 335 | 1.3 | 137 | <1 | 6.696665 | nr | 398 | nr | 1.129378 | nr | 65 | 35.9 | 132 | 104 | 10.1049 | 1.477178 | 30.4 | nr | 1.182147 | 1161.89 | 2 | 0.7195846 | 59 | 785.6831 | 14 | nr | nr | nr | 3.3 | 122.5 | nr | 1.78 | 0.37 | 371 | 2 | 130
EM3010 | 0.03 | 6.76 | 3.6 | 410 | 0.21 | 1.14 | 0.12 | 73.5 | 36.2 | 119 | 113.5 | 9.7 | 1.56 | 34.2 | 14.2 | 1.19 | 1160 | 1.12 | 0.74 | 64.6 | 810 | 15.8 | 100 | 0.22 | 25.9 | 3 | 124.5 | <0.05 | 15400 | 0.43 | 342 | 1.4 | 122 | <1 | 6.908417 | nr | 416 | nr | 1.12223 | nr | 66.5 | 34.6 | 133 | 105 | 10.1049 | 1.560166 | 31.5 | nr | 1.242461 | 1239.349 | 2 | 0.7121662 | 65 | 829.3322 | 13 | nr | nr | nr | 3.8 | 117.5 | nr | 1.81 | 0.35 | 378 | 2.1 | 102
EM3016 | 0.04 | 6.89 | 3.5 | 420 | 0.21 | 1.15 | 0.13 | 75.3 | 36.4 | 118 | 119 | 9.9 | 1.59 | 35.3 | 14.1 | 1.22 | 1195 | 1.14 | 0.75 | 67 | 830 | 15.8 | 100 | 0.24 | 25.9 | 3.1 | 127 | <0.05 | 15550 | 0.42 | 343 | 1.4 | 126 | <1 | 6.987824 | nr | 410 | nr | 1.136526 | nr | 68.7 | 36 | 136 | 105 | 10.24476 | 1.560166 | 32.2 | nr | 1.254524 | 1239.349 | 2 | 0.7121662 | 65 | 829.3322 | 14 | nr | nr | nr | 2.9 | 117.5 | nr | 1.86 | 0.37 | 385 | 2.3 | 111
EM3021 | 0.03 | 6.62 | 3.7 | 410 | 0.24 | 1.13 | 0.12 | 73.7 | 36.1 | 118 | 114 | 9.6 | 1.51 | 34.8 | 14 | 1.18 | 1155 | 1.19 | 0.72 | 64.4 | 800 | 15.7 | 100 | 0.23 | 25.6 | 3.1 | 124.5 | <0.05 | 15200 | 0.42 | 338 | 1.3 | 122 | <1 | 6.961355 | nr | 414 | nr | 1.143674 | nr | 69.5 | 37.5 | 141 | 113 | 10.24476 | 1.560166 | 33.2 | nr | 1.248492 | 1239.349 | 2 | 0.7195846 | 65 | 829.3322 | 14 | nr | nr | nr | 3.1 | 125 | nr | 1.86 | 0.37 | 390 | 2.2 | 121
EM3025 | 0.04 | 6.87 | 3.4 | 420 | 0.21 | 1.16 | 0.13 | 76.3 | 36.9 | 119 | 115 | 10.0 | 1.56 | 35.5 | 14.2 | 1.21 | 1185 | 1.18 | 0.75 | 67.2 | 830 | 16.2 | 100 | 0.24 | 26.7 | 3.2 | 128 | <0.05 | 15700 | 0.42 | 348 | 1.4 | 126 | <1 | 6.749603 | nr | 407 | nr | 1.129378 | nr | 67.1 | 35.7 | 137 | 111 | 10.1049 | 1.518672 | 32.2 | nr | 1.212304 | 1239.349 | <2 | 0.727003 | 64 | 785.6831 | 13 | nr | nr | nr | 3.4 | 118 | nr | 1.83 | 0.34 | 381 | 2 | 119
EM3028 | 0.04 | 6.47 | 3.4 | 400 | 0.21 | 1.11 | 0.11 | 70.6 | 33.9 | 113 | 107 | 9.4 | 1.49 | 33 | 13.5 | 1.15 | 1135 | 1.08 | 0.7 | 63 | 790 | 15.2 | 100 | 0.22 | 24.8 | 2.9 | 120.5 | <0.05 | 14950 | 0.39 | 326 | 1.3 | 118 | <1 | 6.855479 | nr | 411 | nr | 1.129378 | nr | 67.5 | 36 | 137 | 109 | 10.1049 | 1.526971 | 32.5 | nr | 1.224367 | 1239.349 | 2 | 0.7047478 | 66 | 785.6831 | 14 | nr | nr | nr | 2.9 | 119 | nr | 1.86 | 0.36 | 390 | 2.2 | 110
EM3030 | 0.04 | 6.76 | 3.6 | 410 | 0.21 | 1.13 | 0.13 | 76.8 | 36.4 | 116 | 114 | 9.7 | 1.53 | 34.5 | 13.8 | 1.17 | 1155 | 1.18 | 0.73 | 65.6 | 800 | 15.8 | 100 | 0.24 | 25.8 | 3.1 | 125 | <0.05 | 15300 | 0.43 | 334 | 1.3 | 122 | <1 | 6.696665 | nr | 398 | nr | 1.115082 | nr | 67.3 | 35.2 | 128 | 108 | 9.93007 | 1.493776 | 31.3 | nr | 1.200241 | 1161.89 | 2 | 0.6973294 | 65 | 785.6831 | 14 | nr | nr | nr | 3.3 | 120.5 | nr | 1.83 | 0.31 | 373 | 2 | 112
EM3032 | 0.05 | 6.81 | 3.3 | 420 | 0.21 | 1.17 | 0.12 | 73.8 | 36 | 116 | 115.5 | 9.8 | 1.55 | 34.6 | 14.2 | 1.21 | 1165 | 1.16 | 0.74 | 66.3 | 820 | 16 | 100 | 0.24 | 26 | 3.1 | 125 | <0.05 | 15200 | 0.42 | 338 | 1.4 | 123 | <1 | 6.776072 | nr | 408 | nr | 1.115082 | nr | 68.7 | 36.6 | 135 | 108 | 9.93007 | 1.510373 | 31.9 | nr | 1.206273 | 1161.89 | 2 | 0.7047478 | 63 | 785.6831 | 13 | nr | nr | nr | 3.5 | 123 | nr | 1.86 | 0.34 | 391 | 2 | 113
EM3037 | 0.01 | 6.77 | 2.9 | 410 | 0.21 | 1.12 | 0.12 | 71.3 | 36 | 111 | 117 | 9.5 | 1.54 | 32.8 | 13.8 | 1.16 | 1165 | 1.13 | 0.73 | 69.4 | 800 | 15.2 | 100 | 0.24 | 27 | 2.9 | 122 | <0.05 | 15250 | 0.39 | 328 | 1.3 | 120 | <1 | 6.881948 | nr | 416 | nr | 1.143674 | nr | 70.9 | 37.1 | 133 | 114 | 10.31469 | 1.551867 | 33.9 | nr | 1.242461 | 1161.89 | 2 | 0.7195846 | 71 | 872.9812 | 14 | nr | nr | nr | 3.8 | 131 | nr | 1.78 | 0.41 | 396 | 2.1 | 113
EM3040 | 0.02 | 6.51 | 3.2 | 390 | 0.21 | 1.13 | 0.14 | 68.4 | 34.1 | 109 | 114 | 9.5 | 1.46 | 31.9 | 13.1 | 1.11 | 1120 | 1.1 | 0.73 | 65.9 | 780 | 15 | 100 | 0.25 | 25.8 | 2.9 | 126 | <0.05 | 14800 | 0.38 | 326 | 1.3 | 118 | <1 | 6.776072 | nr | 392 | nr | 1.15797 | nr | 68 | 36.8 | 127 | 116 | 10.24476 | 1.510373 | 32.5 | nr | 1.19421 | 1161.89 | 2 | 0.7344214 | 66 | 872.9812 | 13 | nr | nr | nr | 3.4 | 123.5 | nr | 1.73 | 0.38 | 390 | 2 | 108
Average | 0.034 | 6.703 | 3.39 | 409 | 0.213 | 1.138 | 0.132 | 73.14 | 35.84 | 115.3 | 115.2222 |  | 1.53 | 33.97 | 13.84 | 1.183333 | 1158 | 1.141 | 0.732 | 65.94 | 805 | 15.63 | 100 | 0.235 | 25.91 | 3.03 | 124.85 |  | 15235 | 0.411 | 335.8 | 1.34 | 123.4 |  | 6.82901 |  | 407 |  | 1.132237 |  | 67.92 | 36.14 | 133.9 | 109.3 | 10.13287 | 1.526971 | 32.16 |  | 1.220748 | 1200.62 | 2 | 0.7151335 | 64.9 | 816.2375 | 13.6 |  |  |  | 3.34 | 121.75 |  | 1.82 | 0.36 | 384.5 | 2.09 | 113.9
Standard Deviation | 0.01173788 | 0.1495958 | 0.2330951 | 9.944289 | 0.009486833 | 0.01813529 | 0.02529822 | 2.652127 | 1.005761 | 3.465705 | 1.76973 |  | 0.03829708 | 1.196337 | 0.3747592 | 0.0254951 | 22.0101 | 0.03634709 | 0.0147573 | 1.755752 | 17.15938 | 0.3831159 | 0 | 0.009718253 | 0.6026792 | 0.105935 | 2.224235 |  | 273.912 | 0.01791957 | 7.495184 | 0.05163978 | 5.521674 |  | 0.1051383 |  | 8.326664 |  | 0.01356231 |  | 1.645735 | 0.8796464 | 4.254409 | 4.110961 | 0.1316552 | 0.03004919 | 0.9822876 |  | 0.02530299 | 40.82465 | 0 | 0.01116873 | 2.960856 | 35.93508 | 0.5163978 |  |  |  | 0.3169297 | 4.224597 |  | 0.04472136 | 0.02708013 | 8.396428 | 0.1100505 | 7.752419
Count | 10 | 10 | 10 | 10 | 10 | 10 | 10 | 10 | 10 | 10 | 9 | 0 | 10 | 10 | 10 | 9 | 10 | 10 | 10 | 10 | 10 | 10 | 10 | 10 | 10 | 10 | 10 | 0 | 10 | 10 | 10 | 10 | 10 | 0 | 10 | 0 | 10 | 0 | 10 | 0 | 10 | 10 | 10 | 10 | 10 | 10 | 10 | 0 | 10 | 10 | 9 | 10 | 10 | 10 | 10 | 0 | 0 | 0 | 10 | 10 | 0 | 10 | 10 | 10 | 10 | 10
95% Confidence Int. | 0.008396772 | 0.1070144 | 0.1667462 | 7.113716 | 0.006786471 | 0.01297321 | 0.01809726 | 1.897217 | 0.7194782 | 2.479216 | 1.360335 |  | 0.02739608 | 0.8558079 | 0.2680866 | 0.01959727 | 15.74508 | 0.02600114 | 0.01055673 | 1.25599 | 12.27508 | 0.2740646 | 0 | 0.00695202 | 0.4311307 | 0.07578133 | 1.591122 |  | 195.9448 | 0.01281889 | 5.361731 | 0.03694087 | 3.949968 |  | 0.07521141 |  | 5.956537 |  | 0.009701889 |  | 1.177288 | 0.6292611 | 3.043421 | 2.940804 | 0.09418046 | 0.02149589 | 0.7026862 |  | 0.01810067 | 29.2042 | 0 | 0.007989631 | 2.118069 | 25.70641 | 0.3694087 |  |  |  | 0.2267179 | 3.022095 |  | 0.03199173 | 0.01937196 | 6.006443 | 0.07872538 | 5.545746
Lab 4
Sample | 4 Acid Digest / ICP | [32 empty] | Lithium Borate Fusion / ICP
| Ag (ppm) | Al (%) | As (ppm) | Ba (ppm) | Bi (ppm) | Ca (%) | Cd (ppm) | Ce (ppm) | Co (ppm) | Cr (ppm) | Cu (ppm) | Fe (%) | K (%) | La (ppm) | Li (ppm) | Mg (%) | Mn (ppm) | Mo (ppm) | Na (%) | Ni (ppm) | P (ppm) | Pb (ppm) | S (ppm) | Sb (ppm) | Sc (ppm) | Sn (ppm) | Sr (ppm) | Te (ppm) | Ti (ppm) | Tl (ppm) | V (ppm) | W (ppm) | Zn (ppm) | Ag (ppm) | Al (%) | As (ppm) | Ba (ppm) | Bi (ppm) | Ca (%) | Cd (ppm) | Ce (ppm) | Co (ppm) | Cr (ppm) | Cu (ppm) | Fe (%) | K (%) | La (ppm) | Li (ppm) | Mg (%) | Mn (ppm) | Mo (ppm) | Na (%) | Ni (ppm) | P (ppm) | Pb (ppm) | S (%) | Sb (ppm) | Sc (ppm) | Sn (ppm) | Sr (ppm) | Te (ppm) | Ti (%) | Tl (ppm) | V (ppm) | W (ppm) | Zn (ppm)
EM4005 | <0.05 | 6.9501 | 3.8 | 410.4 | 0.21 | 1.1688 | 0.13 | 72.87 | 35.8 | 129 | 116 | 10.61 | 1.6063 | 34.15 | 14.3 | 1.2327 | 1220 | 1.3 | 0.7639 | 66 | 859 | 16.2 | 83 | 0.26 | 26.7 | 3.3 | 119.49 | <0.2 | 17010 | 0.48 | 346 | 1.5 | 124 | nr | 6.96 | 4 | 398.2 | 0.22 | 1.16 | 0.42 | 64.2 | 37.7 | 124 | 108 | 10.36 | 1.53 | 30.7 | nr | 1.26 | 1300 | 1 | 0.72 | 67 | 900 | 16 | 0.02 | 0.2 | 26 | 3 | 118.3 | nr | 1.75 | 0.07 | 366 | 1 | 134
EM4010 | <0.05 | 6.9252 | 3.9 | 404.7 | 0.22 | 1.1772 | 0.13 | 73.11 | 36.9 | 130 | 117 | 10.52 | 1.5982 | 33.71 | 13.8 | 1.2298 | 1220 | 1.3 | 0.7572 | 67 | 857 | 16.5 | 84 | 0.32 | 26.7 | 3.3 | 120.17 | <0.2 | 16595 | 0.48 | 357 | 1.6 | 124 | nr | 7.1 | 3.4 | 397 | 0.23 | 1.18 | 0.16 | 65.2 | 37.2 | 129 | 112 | 10.6 | 1.57 | 31.5 | nr | 1.28 | 1300 | 2 | 0.75 | 77 | 900 | 19 | 0.02 | 0.3 | 28 | 3 | 120.1 | nr | 1.79 | 0.07 | 376 | 3 | 135
EM4016 | <0.05 | 6.6106 | 3.9 | 396.5 | 0.22 | 1.1793 | 0.14 | 72.33 | 35.3 | 127 | 114 | 10.49 | 1.5064 | 33.09 | 13.4 | 1.1498 | 1165 | 1.2 | 0.7512 | 64 | 820 | 16.8 | 79 | 0.27 | 25.5 | 3.2 | 124.15 | <0.2 | 16213 | 0.48 | 351 | 1.5 | 120 | nr | 6.68 | 4 | 376.1 | 0.25 | 1.16 | 0.28 | 64.3 | 38.2 | 118 | 107 | 10.28 | 1.45 | 31.2 | nr | 1.19 | 1200 | 1 | 0.72 | 66 | 800 | 18 | 0.01 | 0.3 | 26 | 3 | 127.8 | nr | 1.7 | 0.07 | 360 | 4 | 126
EM4021 | 0.05 | 6.8305 | 3.8 | 407.6 | 0.22 | 1.1674 | 0.19 | 73.57 | 36.4 | 131 | 116 | 10.55 | 1.5752 | 34.24 | 13.6 | 1.2137 | 1209 | 1.3 | 0.7461 | 65 | 840 | 16.6 | 92 | 0.26 | 26.4 | 3.3 | 120.55 | <0.2 | 17071 | 0.5 | 349 | 1.4 | 140 | nr | 6.9 | 4.3 | 396.1 | 0.3 | 1.17 | 0.17 | 66.4 | 37.6 | 126 | 110 | 10.34 | 1.52 | 31.1 | nr | 1.24 | 1200 | 1 | 0.72 | 74 | 900 | 16 | 0.02 | 0.3 | 26 | 4 | 125.7 | nr | 1.74 | 0.05 | 369 | 2 | 150
EM4025 | <0.05 | 6.8786 | 3.9 | 410.5 | 0.21 | 1.1655 | 0.15 | 72.78 | 36.1 | 130 | 116 | 10.56 | 1.5911 | 34.3 | 14 | 1.2254 | 1208 | 1.3 | 0.7499 | 66 | 857 | 16.8 | 85 | 0.28 | 26.5 | 3.4 | 121.27 | <0.2 | 17227 | 0.51 | 335 | 1.5 | 125 | nr | 6.91 | 4.1 | 411.4 | 0.24 | 1.14 | 0.21 | 65.9 | 38.1 | 121 | 116 | 10.21 | 1.52 | 31.2 | nr | 1.25 | 1200 | 1 | 0.7 | 74 | 900 | 15 | 0.02 | 0.4 | 26 | 4 | 124.1 | nr | 1.73 | 0.06 | 375 | 2 | 125
EM4028 | <0.05 | 6.8854 | 3.8 | 404.6 | 0.22 | 1.1662 | 0.14 | 70.91 | 36 | 128 | 115 | 10.52 | 1.5878 | 33.25 | 14.1 | 1.2257 | 1213 | 1.2 | 0.7465 | 64 | 826 | 16.3 | 77 | 0.28 | 26.5 | 3.2 | 117.42 | <0.2 | 16754 | 0.49 | 345 | 1.5 | 124 | nr | 6.97 | 4.2 | 405.9 | 0.21 | 1.15 | 0.35 | 67.8 | 38.1 | 124 | 110 | 10.33 | 1.55 | 32.4 | nr | 1.26 | 1300 | 1 | 0.72 | 68 | 800 | 15 | 0.02 | 0.4 | 27 | 4 | 120.8 | nr | 1.74 | 0.06 | 369 | 2 | 128
EM4030 | <0.05 | 6.9098 | 4 | 410.3 | 0.21 | 1.1575 | 0.15 | 73.94 | 36.9 | 132 | 116 | 10.56 | 1.6001 | 33.97 | 13.9 | 1.231 | 1219 | 1.2 | 0.7559 | 66 | 854 | 16.7 | 96 | 0.28 | 26.6 | 3.3 | 120.53 | <0.2 | 17060 | 0.47 | 338 | 1.4 | 124 | nr | 6.94 | 3.2 | 399.5 | 0.3 | 1.15 | 0.21 | 68.3 | 37 | 120 | 114 | 10.28 | 1.54 | 31.7 | nr | 1.26 | 1200 | 1 | 0.72 | 70 | 800 | 16 | 0.02 | 0.3 | 28 | 4 | 121 | nr | 1.74 | 0.05 | 370 | 1 | 122
EM4032 | <0.05 | 6.8582 | 3.8 | 411.3 | 0.23 | 1.1542 | 0.14 | 73.21 | 36.7 | 130 | 114 | 10.46 | 1.5794 | 34.02 | 13.8 | 1.2186 | 1203 | 1.3 | 0.7429 | 67 | 869 | 16.8 | 84 | 0.26 | 26.4 | 3.4 | 120.34 | <0.2 | 17294 | 0.54 | 363 | 1.4 | 123 | nr | 7.01 | 3.9 | 400.6 | 0.31 | 1.17 | 0.21 | 66.1 | 38.5 | 127 | 108 | 10.44 | 1.54 | 31.9 | nr | 1.27 | 1300 | <1 | 0.72 | 63 | 800 | 16 | 0.01 | 0.4 | 28 | 3 | 119.7 | nr | 1.77 | 0.09 | 368 | <1 | 128
EM4037 | <0.05 | 6.9533 | 4 | 402.4 | 0.23 | 1.1839 | 0.14 | 72.54 | 36.2 | 128 | 116 | 10.61 | 1.6002 | 33.85 | 13.6 | 1.2326 | 1220 | 1.3 | 0.7564 | 66 | 853 | 16.3 | 81 | 0.27 | 26.9 | 3.5 | 120.97 | <0.2 | 16947 | 0.49 | 355 | 1.5 | 124 | nr | 6.75 | 4.6 | 397.6 | 0.28 | 1.13 | 0.12 | 65.8 | 35.9 | 126 | 109 | 10.07 | 1.49 | 30.7 | nr | 1.21 | 1200 | 1 | 0.71 | 60 | 800 | 14 | 0.02 | 0.3 | 26 | 3 | 119.7 | nr | 1.7 | 0.07 | 361 | 1 | 124
EM4040 | <0.05 | 6.8489 | 3.8 | 407.3 | 0.22 | 1.1702 | 0.15 | 73.92 | 35.9 | 130 | 115 | 10.57 | 1.5778 | 34.63 | 13.6 | 1.2106 | 1207 | 1.3 | 0.7435 | 66 | 847 | 16.5 | 79 | 0.26 | 26.5 | 3.4 | 121.47 | <0.2 | 16985 | 0.48 | 344 | 1.6 | 122 | nr | 7.15 | 4.3 | 392 | 0.33 | 1.19 | 0.35 | 71.8 | 36.3 | 132 | 112 | 10.63 | 1.56 | 34.1 | nr | 1.29 | 1300 | 1 | 0.74 | 71 | 900 | 15 | <0.01 | 0.4 | 28 | 3 | 118.8 | nr | 1.8 | 0.06 | 376 | 2 | 126
Average |  | 6.86506 | 3.87 | 406.56 | 0.219 | 1.16902 | 0.146 | 72.918 | 36.22 | 129.5 | 115.5 | 10.545 | 1.58225 | 33.921 | 13.81 | 1.21699 | 1208.4 | 1.27 | 0.75135 | 65.7 | 848.2 | 16.55 | 84 | 0.274 | 26.47 | 3.33 | 120.636 |  | 16915.6 | 0.492 | 348.3 | 1.49 | 125 |  | 6.937 | 4 | 397.44 | 0.267 | 1.16 | 0.248 | 66.58 | 37.46 | 124.7 | 110.6 | 10.354 | 1.527 | 31.65 |  | 1.251 | 1250 | 1.111111 | 0.722 | 69 | 850 | 15.375 | 0.01777778 | 0.33 | 26.9 | 3.4 | 121.6 |  | 1.746 | 0.065 | 369 | 2 | 129.8
Standard Deviation |  | 0.09859351 | 0.08232726 | 4.644758 | 0.007378648 | 0.009254164 | 0.01712698 | 0.8905529 | 0.5138093 | 1.509231 | 0.9718253 | 0.04836206 | 0.02870076 | 0.4717685 | 0.2726414 | 0.02486897 | 16.50724 | 0.04830459 | 0.006865089 | 1.05935 | 15.33913 | 0.227303 | 5.944185 | 0.01837873 | 0.3743142 | 0.09486833 | 1.68446 |  | 320.1417 | 0.02043961 | 8.577101 | 0.07378648 | 5.456902 |  | 0.1422088 | 0.421637 | 9.239192 | 0.04217688 | 0.01825742 | 0.09772979 | 2.255758 | 0.8553102 | 4.24395 | 2.875181 | 0.1690628 | 0.03529243 | 1.009125 |  | 0.03071373 | 52.70463 | 0.3333333 | 0.01398412 | 5.270463 | 52.70463 | 0.7440238 | 0.004409586 | 0.06749486 | 0.9944289 | 0.5163978 | 3.174552 |  | 0.03339993 | 0.01178511 | 5.676462 | 1 | 8.20298
Count | 1 | 10 | 10 | 10 | 10 | 10 | 10 | 10 | 10 | 10 | 10 | 10 | 10 | 10 | 10 | 10 | 10 | 10 | 10 | 10 | 10 | 10 | 10 | 10 | 10 | 10 | 10 | 0 | 10 | 10 | 10 | 10 | 10 | 0 | 10 | 10 | 10 | 10 | 10 | 10 | 10 | 10 | 10 | 10 | 10 | 10 | 10 | 0 | 10 | 10 | 9 | 10 | 10 | 10 | 8 | 9 | 10 | 10 | 10 | 10 | 0 | 10 | 10 | 10 | 9 | 10
95% Confidence Int. |  | 0.07052955 | 0.05889337 | 3.32266 | 0.005278367 | 0.00662003 | 0.0122519 | 0.6370632 | 0.367557 | 1.079639 | 0.695202 | 0.03459613 | 0.02053129 | 0.3374829 | 0.1950359 | 0.01779019 | 11.80857 | 0.03455502 | 0.004910989 | 0.7578133 | 10.97295 | 0.1626028 | 4.252214 | 0.01314735 | 0.2677682 | 0.06786471 | 1.20499 |  | 229.0156 | 0.01462162 | 6.135689 | 0.05278367 | 3.903632 |  | 0.10173 | 0.301621 | 6.60932 | 0.03017152 | 0.01306057 | 0.06991168 | 1.613672 | 0.6118521 | 3.035939 | 2.056781 | 0.1209402 | 0.02524668 | 0.7218846 |  | 0.02197128 | 37.70262 | 0.2562227 | 0.01000364 | 3.770262 | 37.70262 | 0.6220195 | 0.003389507 | 0.04828291 | 0.7113716 | 0.3694087 | 2.270937 |  | 0.02389287 | 0.008430562 | 4.060696 | 0.768668 | 5.868059
Lab 5
Sample | 4 Acid Digest / ICP | [32 empty] | Lithium Borate Fusion / ICP
| Ag (ppm) | Al (%) | As (ppm) | Ba (ppm) | Bi (ppm) | Ca (%) | Cd (ppm) | Ce (ppm) | Co (ppm) | Cr (ppm) | Cu (ppm) | Fe (%) | K (%) | La (ppm) | Li (ppm) | Mg (%) | Mn (ppm) | Mo (ppm) | Na (%) | Ni (ppm) | P (ppm) | Pb (ppm) | S (ppm) | Sb (ppm) | Sc (ppm) | Sn (ppm) | Sr (ppm) | Te (ppm) | Ti (ppm) | Tl (ppm) | V (ppm) | W (ppm) | Zn (ppm) | Ag (ppm) | Al (%) | As (ppm) | Ba (ppm) | Bi (ppm) | Ca (%) | Cd (ppm) | Ce (ppm) | Co (ppm) | Cr (ppm) | Cu (ppm) | Fe (%) | K (%) | La (ppm) | Li (ppm) | Mg (%) | Mn (ppm) | Mo (ppm) | Na (%) | Ni (ppm) | P (ppm) | Pb (ppm) | S (%) | Sb (ppm) | Sc (ppm) | Sn (ppm) | Sr (ppm) | Te (ppm) | Ti (%) | Tl (ppm) | V (ppm) | W (ppm) | Zn (ppm)
EM5005 | <0.2 | 6.73 | 4 | 440 | 0.2 | 1.17 | <0.5 | 75.4 | 38 | 130 | 116 | 10.5 | 1.55 | 34 | 10.0 | 1.25 | 1320 | 1 | 0.77 | 74 | 850 | 16 | 200 | 0.3 | 28 | 2.8 | 125 | <0.2 | 16200 | 0.4 | 365 | 1 | 132 | nr | 6.78 | nr | 430 | <3 | 1.15 | nr | 77.5 | 40 | 160 | nr | 10.5 | 1.59 | 35 | nr | 1.29 | 1200 | <2 | 0.74 | nr | 1000 | nr | nr | <1 | 30 | <10 | 130 | <5 | 1.72 | <3 | 380 | <3 | nr
EM5010 | <0.2 | 6.62 | 4 | 436 | 0.3 | 1.15 | <0.5 | 77.1 | 38 | 130 | 114 | 10.1 | 1.43 | 34.6 | 10.0 | 1.22 | 1230 | 1.5 | 0.73 | 72 | 800 | 16 | 200 | <0.1 | 28 | 3 | 123 | <0.2 | 15200 | 0.4 | 370 | 1 | 130 | nr | 6.82 | nr | 430 | <3 | 1.16 | nr | 75.5 | 40 | 160 | nr | 10.5 | 1.58 | 36 | nr | 1.31 | 1200 | <2 | 0.73 | nr | 1000 | nr | nr | <1 | 30 | <10 | 135 | <5 | 1.75 | <3 | 380 | <3 | nr
EM5016 | <0.2 | 6.64 | 4 | 442 | 0.2 | 1.15 | <0.5 | 77.2 | 36 | 130 | 116 | 10.2 | 1.45 | 32.8 | 10.0 | 1.23 | 1210 | 1 | 0.74 | 76 | 800 | 15 | 200 | <0.1 | 28 | 2.9 | 122 | <0.2 | 15100 | 0.4 | 355 | 1 | 132 | nr | 6.75 | nr | 440 | <3 | 1.17 | nr | 76 | 40 | 160 | nr | 10.5 | 1.56 | 37 | nr | 1.32 | 1250 | <2 | 0.73 | nr | 950 | nr | nr | <1 | 30 | <10 | 140 | <5 | 1.77 | <3 | 380 | <3 | nr
EM5021 | <0.2 | 6.61 | 4 | 434 | 0.2 | 1.14 | <0.5 | 78 | 37 | 130 | 116 | 10.2 | 1.4 | 34.3 | 10.0 | 1.23 | 1200 | 1 | 0.73 | 76 | 800 | 16 | 150 | <0.1 | 28 | 3.1 | 125 | <0.2 | 14700 | 0.4 | 360 | 1 | 128 | nr | 6.85 | nr | 430 | <3 | 1.17 | nr | 76.5 | 40 | 160 | nr | 10.8 | 1.55 | 36 | nr | 1.3 | 1200 | <2 | 0.74 | nr | 850 | nr | nr | <1 | 30 | <10 | 140 | <5 | 1.76 | <3 | 360 | <3 | nr
EM5025 | <0.2 | 6.75 | 4 | 440 | 0.2 | 1.16 | <0.5 | 76.8 | 37 | 130 | 116 | 10.1 | 1.46 | 33.8 | 10.0 | 1.25 | 1230 | 1.5 | 0.76 | 74 | 850 | 16 | 150 | <0.1 | 29 | 3 | 128 | <0.2 | 15500 | 0.4 | 365 | 1 | 130 | nr | 6.79 | nr | 440 | <3 | 1.15 | nr | 75.5 | 40 | 160 | nr | 10.5 | 1.53 | 36 | nr | 1.28 | 1200 | <2 | 0.72 | nr | 900 | nr | nr | <1 | 30 | <10 | 130 | <5 | 1.71 | <3 | 380 | <3 | nr
EM5028 | <0.2 | 6.62 | 4 | 432 | 0.2 | 1.14 | <0.5 | 77 | 37 | 130 | 116 | 10.2 | 1.44 | 34.6 | 10.0 | 1.22 | 1180 | 1 | 0.75 | 78 | 800 | 16 | 200 | <0.1 | 29 | 3 | 129 | <0.2 | 14500 | 0.4 | 355 | 1 | 132 | nr | 6.7 | nr | 440 | <3 | 1.13 | nr | 73.5 | 40 | 160 | nr | 10.4 | 1.55 | 36 | nr | 1.28 | 1200 | <2 | 0.72 | nr | 950 | nr | nr | <1 | 30 | <10 | 140 | <5 | 1.73 | <3 | 360 | <3 | nr
EM5030 | <0.2 | 6.73 | 4 | 436 | 0.2 | 1.17 | <0.5 | 76 | 37 | 130 | 112 | 10.4 | 1.57 | 36.9 | 10.0 | 1.26 | 1240 | 1.5 | 0.81 | 74 | 850 | 16 | 200 | 0.2 | 28 | 3 | 124 | <0.2 | 15100 | 0.4 | 385 | 1.5 | 122 | nr | 6.76 | nr | 430 | <3 | 1.16 | nr | 75 | 40 | 160 | nr | 10.6 | 1.58 | 35 | nr | 1.32 | 1250 | <2 | 0.73 | nr | 1000 | nr | nr | <1 | 30 | <10 | 135 | <5 | 1.73 | <3 | 380 | <3 | nr
EM5032 | <0.2 | 6.62 | 3 | 430 | 0.2 | 1.11 | <0.5 | 76 | 37 | 130 | 114 | 9.99 | 1.38 | 33.1 | 10.0 | 1.29 | 1160 | 1 | 0.73 | 72 | 750 | 15 | 200 | <0.1 | 28 | 2.8 | 128 | <0.2 | 14500 | 0.3 | 340 | 1 | 122 | nr | 6.83 | nr | 430 | <3 | 1.16 | nr | 77 | 40 | 160 | nr | 10.7 | 1.57 | 36 | nr | 1.33 | 1200 | <2 | 0.73 | nr | 950 | nr | nr | <1 | 30 | <10 | 140 | <5 | 1.77 | <3 | 380 | <3 | nr
EM5037 | <0.2 | 6.66 | 3 | 440 | 0.2 | 1.14 | <0.5 | 78.9 | 36 | 120 | 114 | 10.2 | 1.42 | 32.6 | 10.0 | 1.2 | 1170 | 1 | 0.75 | 74 | 800 | 16 | 200 | <0.1 | 28 | 2.9 | 122 | <0.2 | 14200 | 0.4 | 355 | 1 | 124 | nr | 6.75 | nr | 440 | <3 | 1.17 | nr | 75.5 | 40 | 160 | nr | 10.7 | 1.58 | 36 | nr | 1.33 | 1250 | <2 | 0.74 | nr | 1050 | nr | nr | <1 | 30 | <10 | 130 | <5 | 1.75 | <3 | 380 | <3 | nr
EM5040 | <0.2 | 6.65 | 4 | 436 | 0.2 | 1.14 | <0.5 | 76.6 | 38 | 130 | 118 | 10.2 | 1.44 | 33.8 | 10.0 | 1.22 | 1180 | 1.5 | 0.74 | 74 | 800 | 15 | 200 | 0.2 | 29 | 2.9 | 125 | <0.2 | 15400 | 0.4 | 365 | 1 | 128 | nr | 6.74 | nr | 440 | <3 | 1.14 | nr | 76 | 40 | 160 | nr | 10.5 | 1.56 | 37 | nr | 1.33 | 1250 | <2 | 0.74 | nr | 1050 | nr | nr | <1 | 30 | <10 | 140 | <5 | 1.72 | <3 | 380 | <3 | nr
Average |  | 6.663 | 3.8 | 436.6 | 0.2 | 1.147 |  | 76.9 | 37.1 | 129 | 115.2 | 10.209 | 1.454 | 34.05 |  | 1.237 | 1212 | 1.2 | 0.751 | 74.4 | 810 | 15.7 | 190 | 0.2333333 | 28.3 | 2.94 | 125.1 |  | 15040 | 0.39 | 361.5 | 1.05 | 128 |  | 6.777 |  | 435 |  | 1.156 |  | 75.8 | 40 | 160 |  | 10.57 | 1.565 | 36 |  | 1.309 | 1220 |  | 0.732 | [5 empty] | 30 |  | 136 |  | 1.741 |  | 376
Standard Deviation |  | 0.05334375 | 0.421637 | 3.893014 | 2.943923e-17 | 0.01766981 |  | 1.017623 | 0.7378648 | 3.162278 | 1.686548 | 0.1465492 | 0.0607728 | 1.224064 |  | 0.0258414 | 46.85676 | 0.2581989 | 0.02469818 | 1.837873 | 31.62278 | 0.4830459 | 21.08185 | 0.05773503 | 0.4830459 | 0.09660918 | 2.514403 |  | 589.1614 | 0.03162278 | 11.79689 | 0.1581139 | 4 |  | 0.04620005 |  | 5.270463 |  | 0.01349897 |  | 1.110555 | 0 | 0 |  | 0.1251666 | 0.01840894 | 0.6666667 |  | 0.02024846 | 25.81989 |  | 0.007888106 | [5 empty] | 0 |  | 4.594683 |  | 0.0218327 |  | 8.43274
Count | 0 | 10 | 10 | 10 | 9 | 10 | 0 | 10 | 10 | 10 | 10 | 10 | 10 | 10 | 0 | 10 | 10 | 10 | 10 | 10 | 10 | 10 | 10 | 3 | 10 | 10 | 10 | 0 | 10 | 10 | 10 | 10 | 10 | 0 | 10 | 0 | 10 | 0 | 10 | 0 | 10 | 10 | 10 | 0 | 10 | 10 | 10 | 0 | 10 | 10 | 0 | 10 | 0 | 0 | 0 | 0 | 0 | 10 | 0 | 10 | 0 | 10 | 0 | 10 | 0 | 0
95% Confidence Int. |  | 0.03815982 | 0.301621 | 2.784894 | 2.2629e-17 | 0.01264022 |  | 0.7279633 | 0.5278367 | 2.262157 | 1.206484 | 0.104835 | 0.04347424 | 0.8756428 |  | 0.01848582 | 33.5193 | 0.1847044 | 0.01766801 | 1.314735 | 22.62157 | 0.3455502 | 15.08105 | 0.1434218 | 0.3455502 | 0.06911004 | 1.798696 |  | 421.4606 | 0.02262157 | 8.438988 | 0.1131079 | 2.861428 |  | 0.03304952 |  | 3.770262 |  | 0.009656582 |  | 0.7944435 | 0 | 0 |  | 0.08953876 | 0.01316896 | 0.4769046 |  | 0.01448487 | 18.47044 |  | 0.005642811 | [5 empty] | 0 |  | 3.286838 |  | 0.01561817 |  | 6.032419
Lab 6
Sample | 4 Acid Digest / ICP | [32 empty] | Sodium Peroxide Fusion / ICP
| Ag (ppm) | Al (%) | As (ppm) | Ba (ppm) | Bi (ppm) | Ca (%) | Cd (ppm) | Ce (ppm) | Co (ppm) | Cr (ppm) | Cu (ppm) | Fe (%) | K (%) | La (ppm) | Li (ppm) | Mg (%) | Mn (ppm) | Mo (ppm) | Na (%) | Ni (ppm) | P (ppm) | Pb (ppm) | S (ppm) | Sb (ppm) | Sc (ppm) | Sn (ppm) | Sr (ppm) | Te (ppm) | Ti (ppm) | Tl (ppm) | V (ppm) | W (ppm) | Zn (ppm) | Ag (ppm) | Al (%) | As (ppm) | Ba (ppm) | Bi (ppm) | Ca (%) | Cd (ppm) | Ce (ppm) | Co (ppm) | Cr (ppm) | Cu (ppm) | Fe (%) | K (%) | La (ppm) | Li (ppm) | Mg (%) | Mn (ppm) | Mo (ppm) | Na (%) | Ni (ppm) | P (ppm) | Pb (ppm) | S (%) | Sb (ppm) | Sc (ppm) | Sn (ppm) | Sr (ppm) | Te (ppm) | Ti (%) | Tl (ppm) | V (ppm) | W (ppm) | Zn (ppm)
EM6005 | 0.7 | 6.809 | 18 | 420 | 0.2 | 1.105 | <0.5 | 71.4 | 45.0 | 130 | 120 | 10.21 | 1.565 | 32.9 | 13 | 1.2725 | 1240 | 1 | 0.74 | 65 | 895 | 15 | 100 | <0.5 | 28 | 3.5 | 115 | 0.2 | 16770 | 0.5 | 365 | 1.5 | 130 | nr | 7.07 | <50 | 420 | <0.5 | 1.2 | <1 | 72 | <50 | 150 | 100 | 10.45 | 1.6 | 34 | 20 | 1.25 | 1250 | <5 | nr | 50 | 800 | <50 | <0.01 | <1 | 30 | 2 | 120 | <0.5 | 1.77 | 0.5 | 400 | <10 | 150
EM6010 | 0.7 | 6.869 | 18 | 415 | 0.2 | 1.091 | <0.5 | 76 | 40 | 140 | 115 | 10.135 | 1.565 | 34.5 | 14 | 1.269 | 1220 | 1 | 0.745 | 60 | 855 | 15 | 50 | <0.5 | 26 | 3.5 | 114 | 0.1 | 16710 | 0.45 | 360 | 1.5 | 130 | nr | 7.09 | <50 | 420 | <0.5 | 1.2 | <1 | 71 | 50 | 150 | 150 | 10.51 | 1.6 | 35 | 20 | 1.25 | 1240 | <5 | nr | 100 | 900 | <50 | <0.01 | <1 | 30 | 3 | 120 | <0.5 | 1.78 | 0.4 | 500 | <10 | 150
EM6016 | 0.7 | 7.123 | 20 | 415 | 0.2 | 1.129 | <0.5 | 78 | 40 | 130 | 120 | 10.405 | 1.55 | 35.6 | 13 | 1.2685 | 1250 | 1 | 0.74 | 60 | 860 | 15 | 50 | <0.5 | 27 | 3.5 | 118 | 0.1 | 16620 | 0.5 | 370 | 1.5 | 130 | nr | 6.96 | <50 | 410 | <0.5 | 1.1 | <1 | 70 | <50 | 150 | 100 | 10.23 | 1.5 | 32 | 20 | 1.25 | 1220 | <5 | nr | 50 | 800 | <50 | <0.01 | 1 | 30 | 3 | 110 | 1 | 1.74 | 0.5 | 350 | <10 | 150
EM6021 | 0.8 | 6.773 | 23 | 425 | 0.2 | 1.09 | <0.5 | 74.2 | 40 | 140 | 115 | 10.12 | 1.57 | 33.7 | 14 | 1.2645 | 1215 | 1 | 0.745 | 60 | 855 | 17 | <50 | <0.5 | 28 | 3.5 | 116 | 0.3 | 16480 | 0.5 | 365 | 1.5 | 130 | nr | 7.13 | <50 | 420 | <0.5 | 1.2 | <1 | 71 | <50 | 150 | 100 | 10.51 | 1.5 | 34 | 20 | 1.26 | 1250 | <5 | nr | 50 | 800 | <50 | <0.01 | <1 | 30 | 2 | 120 | 1.5 | 1.78 | 0.4 | 400 | <10 | 150
EM6025 | 1 | 7.019 | 17 | 410 | 0.2 | 1.128 | <0.5 | 76.1 | 45.0 | 140 | 115 | 10.305 | 1.535 | 35 | 14 | 1.2415 | 1220 | 1 | 0.74 | 65 | 865 | 15 | 50 | <0.5 | 28 | 3.5 | 125 | 0.3 | 16950 | 0.4 | 365 | 1.5 | 130 | nr | 7.01 | <50 | 430 | <0.5 | 1.1 | <1 | 73 | <50 | 150 | 100 | 10.63 | 1.6 | 32 | 20 | 1.28 | 1200 | <5 | nr | 100 | 900 | <50 | <0.01 | 2 | 30 | 3 | 120 | <0.5 | 1.8 | 0.5 | 400 | <10 | 150
EM6028 | 0.7 | 7.128 | 18 | 420 | 0.2 | 1.152 | <0.5 | 76.3 | 35 | 140 | 115 | 10.47 | 1.54 | 35.2 | 16.0 | 1.25 | 1225 | 1 | 0.73 | 65 | 860 | 15 | 50 | <0.5 | 28 | 3.5 | 126 | <0.1 | 16520 | 0.45 | 370 | 1.5 | 130 | nr | 7.13 | <50 | 430 | <0.5 | 1.1 | <1 | 71 | <50 | 150 | 100 | 10.72 | 1.6 | 32 | 20 | 1.28 | 1220 | <5 | nr | <50 | 800 | <50 | <0.01 | <1 | 30 | 5 | 120 | 1.5 | 1.81 | 0.5 | 400 | <10 | 150
EM6030 | 0.7 | 7.121 | 19 | 420 | 0.2 | 1.138 | <0.5 | 76 | 45.0 | 140 | 120 | 10.625 | 1.56 | 34.8 | 17.0 | 1.2645 | 1240 | 1 | 0.755 | 65 | 850 | 15 | 100 | <0.5 | 29 | 3.5 | 127 | <0.1 | 16690 | 0.45 | 375 | 1.5 | 130 | nr | 6.96 | <50 | 430 | <0.5 | 1.1 | <1 | 71 | <50 | 150 | 100 | 10.59 | 1.6 | 31 | 20 | 1.26 | 1200 | <5 | nr | <50 | 800 | <50 | <0.01 | <1 | 30 | 3 | 120 | 0.5 | 1.78 | 0.4 | 350 | <10 | 150
EM6032 | 0.7 | 7.013 | 20 | 415 | 0.2 | 1.118 | <0.5 | 75.2 | 40 | 140 | 115 | 10.28 | 1.52 | 33.9 | 15 | 1.252 | 1215 | 1 | 0.73 | 60 | 845 | 15 | <50 | <0.5 | 28 | 3.5 | 123 | 0.1 | 17020 | 0.5 | 365 | 1.5 | 130 | nr | 6.94 | <50 | 420 | <0.5 | 1.1 | <1 | 71 | <50 | 150 | 100 | 10.69 | 1.6 | 31 | 20 | 1.26 | 1190 | <5 | nr | 50 | 900 | <50 | <0.01 | <1 | 30 | 3 | 120 | 1.5 | 1.8 | 0.4 | 400 | <10 | 150
EM6037 | 0.7 | 7.106 | 18 | 425 | 0.2 | 1.129 | <0.5 | 76.4 | 35 | 140 | 115 | 10.39 | 1.55 | 34.4 | 15 | 1.2475 | 1230 | 1 | 0.725 | 65 | 855 | 15 | 100 | <0.5 | 28 | 3.5 | 123 | <0.1 | 16560 | 0.45 | 370 | 1.5 | 130 | nr | 7.07 | <50 | 430 | <0.5 | 1.1 | <1 | 74 | <50 | 150 | 150 | 10.6 | 1.6 | 32 | 20 | 1.28 | 1220 | <5 | nr | 50 | 900 | <50 | <0.01 | 1 | 30 | 3 | 120 | <0.5 | 1.78 | 0.4 | 400 | <10 | 150
EM6040 | 0.7 | 7.021 | 16 | 425 | 0.2 | 1.157 | <0.5 | 78.5 | 40 | 140 | 120 | 10.59 | 1.57 | 36.3 | 14 | 1.2645 | 1230 | 1 | 0.745 | 65 | 865 | 16 | 100 | <0.5 | 29 | 3.5 | 126 | 0.2 | 16720 | 0.5 | 365 | 1.5 | 130 | nr | 7.13 | <50 | 430 | <0.5 | 1.1 | <1 | 73 | <50 | 150 | 100 | 10.42 | 1.6 | 31 | 20 | 1.28 | 1220 | <5 | nr | 100 | 900 | <50 | 0.01 | <1 | 30 | 4 | 120 | 1 | 1.82 | 0.4 | 400 | <10 | 150
Average | 0.74 | 6.9982 |  | 419 | 0.2 | 1.1237 |  | 75.81 | 38.57143 | 138 | 117 | 10.353 | 1.5525 | 34.63 | 14 | 1.25945 | 1228.5 | 1 | 0.7395 | 63 | 860.5 | 15.3 | 75 |  | 27.9 | 3.5 | 121.3 | 0.1857143 | 16704 | 0.47 | 367 | 1.5 | 130 |  | 7.049 |  | 424 |  | 1.13 |  | 71.7 |  | 150 | 100 | 10.535 | 1.58 | 32.4 | 20 | 1.265 | 1221 |  |  | 68.75 | 850 |  |  | 1.333333 | 30 | 3.1 | 119 | 1.166667 | 1.786 | 0.44 | 388.8889 |  | 150
Standard Deviation | 0.09660918 | 0.1347836 |  | 5.163978 | 2.925695e-17 | 0.02303644 |  | 1.977344 | 2.43975 | 4.21637 | 2.581989 | 0.1756923 | 0.01670828 | 0.9821179 | 0.7559289 | 0.01069644 | 11.79689 | 0 | 0.008959787 | 2.581989 | 13.63207 | 0.6749486 | 26.72612 |  | 0.875595 | 0 | 5.034327 | 0.08997354 | 175.4486 | 0.03496029 | 4.21637 | 0 | 0 |  | 0.07563803 |  | 6.992059 |  | 0.04830459 |  | 1.251666 |  | 0 | 0 | 0.1450096 | 0.0421637 | 1.429841 | 0 | 0.01354006 | 20.78995 |  |  | 25.87746 | 52.70463 |  |  | 0.5773503 | 0 | 0.875595 | 3.162278 | 0.4082483 | 0.02270585 | 0.05163978 | 22.04793 |  | 0
Count | 10 | 10 | 0 | 10 | 10 | 10 | 0 | 10 | 7 | 10 | 10 | 10 | 10 | 10 | 8 | 10 | 10 | 10 | 10 | 10 | 10 | 10 | 8 | 0 | 10 | 10 | 10 | 7 | 10 | 10 | 10 | 10 | 10 | 0 | 10 | 0 | 10 | 0 | 10 | 0 | 10 | 0 | 10 | 8 | 10 | 10 | 10 | 10 | 10 | 10 | 0 | 0 | 8 | 10 | 0 | 1 | 3 | 10 | 10 | 10 | 6 | 10 | 10 | 9 | 0 | 10
95% Confidence Int. | 0.06911004 | 0.09641839 |  | 3.694087 | 2.092916e-17 | 0.01647928 |  | 1.414507 | 2.256393 | 3.01621 | 1.847044 | 0.1256827 | 0.01195238 | 0.7025648 | 0.6319724 | 0.007651774 | 8.438988 | 0 | 0.006409445 | 1.847044 | 9.751795 | 0.4828291 | 22.3436 |  | 0.626363 | 0 | 3.60134 | 0.08321165 | 125.5084 | 0.02500909 | 3.01621 | 0 | 0 |  | 0.05410818 |  | 5.001818 |  | 0.03455502 |  | 0.8953876 |  | 0 | 0 | 0.1037336 | 0.0301621 | 1.022846 | 0 | 0.009685978 | 14.87224 |  |  | 21.6341 | 37.70262 |  |  | 1.434218 | 0 | 0.626363 | 2.262157 | 0.4284303 | 0.01624279 | 0.03694087 | 16.94754 |  | 0
GV-10 - Overall Control Statistics
Analyte/Method | 4 Acid Digest / ICP | [32 empty] | Fusion / ICP
| Ag (ppm) | Al (%) | As (ppm) | Ba (ppm) | Bi (ppm) | Ca (%) | Cd (ppm) | Ce (ppm) | Co (ppm) | Cr (ppm) | Cu (ppm) | Fe (%) | K (%) | La (ppm) | Li (ppm) | Mg (%) | Mn (ppm) | Mo (ppm) | Na (%) | Ni (ppm) | P (ppm) | Pb (ppm) | S (ppm) | Sb (ppm) | Sc (ppm) | Sn (ppm) | Sr (ppm) | Te (ppm) | Ti (ppm) | Tl (ppm) | V (ppm) | W (ppm) | Zn (ppm) | Ag (ppm) | Al (%) | As (ppm) | Ba (ppm) | Bi (ppm) | Ca (%) | Cd (ppm) | Ce (ppm) | Co (ppm) | Cr (ppm) | Cu (ppm) | Fe (%) | K (%) | La (ppm) | Li (ppm) | Mg (%) | Mn (ppm) | Mo (ppm) | Na (%) | Ni (ppm) | P (ppm) | Pb (ppm) | S (%) | Sb (ppm) | Sc (ppm) | Sn (ppm) | Sr (ppm) | Te (ppm) | Ti (%) | Tl (ppm) | V (ppm) | W (ppm) | Zn (ppm)
Average | 0.27125 | 6.870404 | 3.972 | 420.1509 | 0.2021818 | 1.158647 | 0.14775 | 74.95 | 37.01228 | 126.16 | 115.7959 | 10.402 | 1.559458 | 34.47467 | 13.99583 | 1.224363 | 1218 | 1.156102 | 0.7567917 | 67.45667 | 810.1167 | 15.85932 | 118.1034 | 0.24 | 26.816 | 3.223333 | 123.431 | 0.1857143 | 16079.43 | 0.4496667 | 351.7966 | 1.396 | 126.1333 | 5 | 6.864829 | 4 | 411.9233 | 0.2385 | 1.157328 | 0.248 | 71.00333 | 37.39583 | 139.0333 | 109.4211 | 10.34581 | 1.556177 | 33.395 | 17.23333 | 1.250958 | 1219.703 | 1.619048 | 0.7230445 | 69.4359 | 827.2475 | 14.75 | 0.01444444 | 0.66 | 27.98 | 3.28 | 127.3583 | 1.142857 | 1.763333 | 0.33625 | 372.7143 | 3.126087 | 135.7
95% Confidence Int. |  | 0.05027874 | 0.2643676 | 4.284312 | 0.003776529 | 0.008468297 | 0.01077846 | 0.6872646 | 0.3530799 | 2.61693 | 0.5332857 | 0.05028447 | 0.01735266 | 0.322059 | 0.1897908 | 0.00832685 | 11.67556 | 0.04806475 | 0.006400993 | 1.532523 | 11.17878 | 0.179256 |  | 0.01033877 | 0.3551642 | 0.07949627 | 0.9677572 |  | 236.0816 | 0.01425245 | 4.379927 | 0.06156156 | 1.412891 |  | 0.04960879 |  | 4.021001 |  | 0.009687078 |  | 1.017225 | 0.7043374 | 4.234606 | 2.114526 | 0.05491098 | 0.01137656 | 0.4842782 | 1.20772 | 0.009651906 | 9.766107 |  | 0.004844573 | 4.165798 | 16.09388 |  |  |  | 0.8068797 | 0.2269011 | 2.164158 |  | 0.01153969 | 0.05379734 | 5.326098 |  | 5.113368
Average Lab Std Dev |  | 0.11948 | 0.3696846 | 8.011755 | 0.005270463 | 0.02208888 | 0.03109573 | 1.777727 | 1.1782 | 4.393429 | 1.803007 | 0.1388652 | 0.03491421 | 1.100422 | 0.537088 | 0.02145539 | 27.13403 | 0.127213 | 0.01452046 | 1.918448 | 22.1318 | 0.4502057 |  | 0.03022141 | 0.5968435 | 0.1632993 | 3.326553 |  | 391.4187 | 0.02527625 | 9.954712 | 0.100885 | 4.746149 |  | 0.1791089 |  | 8.186669 |  | 0.03036672 |  | 1.523325 | 0.6045751 | 11.38827 | 3.280413 | 0.1448305 | 0.03785611 | 0.9341564 | 2.041241 | 0.02243186 | 36.08023 |  | 0.01129186 | 13.34227 | 55.30159 |  |  |  | 0.5354126 | 0.6147568 | 3.757277 |  | 0.02993202 | 0.03645774 | 11.81816 |  | 12.22393
Overall Std Dev |  | 0.1877461 | 0.9302271 | 16.14676 | 0.01396966 | 0.03249521 | 0.03370213 | 2.613803 | 1.330691 | 9.20816 | 1.856628 | 0.1769354 | 0.06717314 | 1.246709 | 0.6536179 | 0.03195244 | 45.19675 | 0.1844378 | 0.02477861 | 5.932484 | 43.2737 | 0.6878549 |  | 0.03359422 | 1.249712 | 0.3077346 | 3.746243 |  | 913.8851 | 0.05517205 | 16.807 | 0.2166159 | 5.469381 |  | 0.1886721 |  | 15.56552 |  | 0.03717201 |  | 3.937734 | 2.425657 | 16.3924 | 6.433156 | 0.2125635 | 0.04208275 | 1.874668 | 3.234334 | 0.03736308 | 37.80516 |  | 0.01297401 | 12.85096 | 56.62934 |  |  |  | 2.839158 | 0.6076524 | 8.377579 |  | 0.0446708 | 0.1682137 | 18.54274 |  | 17.99235
Relative Std Dev |  | 2.733% | 23.42% | 3.843% | 6.909% | 2.805% | 22.81% | 3.487% | 3.595% | 7.299% | 1.603% | 1.701% | 4.307% | 3.616% | 4.67% | 2.61% | 3.711% | 15.95% | 3.274% | 8.795% | 5.342% | 4.337% |  | 14% | 4.66% | 9.547% | 3.035% |  | 5.684% | 12.27% | 4.777% | 15.52% | 4.336% |  | 2.748% |  | 3.779% |  | 3.212% |  | 5.546% | 6.486% | 11.79% | 5.879% | 2.055% | 2.704% | 5.614% | 18.77% | 2.987% | 3.1% |  | 1.794% | 18.51% | 6.846% |  |  |  | 10.15% | 18.53% | 6.578% |  | 2.533% | 50.03% | 4.975% |  | 13.26%
Count |  | 56 | 50 | 57 | 55 | 59 | 40 | 58 | 57 | 50 | 49 | 50 | 60 | 60 | 48 | 59 | 60 | 59 | 60 | 60 | 60 | 59 |  | 43 | 50 | 60 | 60 |  | 60 | 60 | 59 | 50 | 60 |  | 58 |  | 60 |  | 59 |  | 60 | 48 | 60 | 38 | 60 | 55 | 60 | 30 | 60 | 60 |  | 30 | 39 | 50 |  |  |  | 50 | 30 | 60 |  | 60 | 40 | 49 |  | 50