## GV-11
GV-11
Lab 1
Sample | 4 Acid Digest / ICP | [32 empty] | Sodium Peroxide Fusion / ICP
| Ag (ppm) | Al (%) | As (ppm) | Ba (ppm) | Bi (ppm) | Ca (%) | Cd (ppm) | Ce (ppm) | Co (ppm) | Cr (ppm) | Cu (ppm) | Fe (%) | K (%) | La (ppm) | Li (ppm) | Mg (%) | Mn (ppm) | Mo (ppm) | Na (%) | Ni (ppm) | P (ppm) | Pb (ppm) | S (ppm) | Sb (ppm) | Sc (ppm) | Sn (ppm) | Sr (ppm) | Te (ppm) | Ti (ppm) | Tl (ppm) | V (ppm) | W (ppm) | Zn (ppm) | Ag (ppm) | Al (%) | As (ppm) | Ba (ppm) | Bi (ppm) | Ca (%) | Cd (ppm) | Ce (ppm) | Co (ppm) | Cr (ppm) | Cu (ppm) | Fe (%) | K (%) | La (ppm) | Li (ppm) | Mg (%) | Mn (ppm) | Mo (ppm) | Na (%) | Ni (ppm) | P (ppm) | Pb (ppm) | S (%) | Sb (ppm) | Sc (ppm) | Sn (ppm) | Sr (ppm) | Te (ppm) | Ti (%) | Tl (ppm) | V (ppm) | W (ppm) | Zn (ppm)
EM1002 | <0.2 | 7.12 | 2 | 307 | 0.2 | 1.71 | 0.2 | 71.3 | 47.5 | 140 | 144 | 13 | 1.02 | 28.4 | 17.2 | 1.45 | 1330 | 0.6 | 0.73 | 90 | 650 | 14 | 100 | 0.2 | 33 | 1.5 | 154 | <0.2 | 16100 | 0.25 | 330 | 0.6 | 146 | <5 | 6.12 | <10 | 310 | <1 | 1.7 | <10 | 68 | 60 | 200 | 150 | 12.4 | 1.1 | 27.5 | 16 | 1.31 | 1270 | <5 |  | <50 | 900 | <20 | 0.01 | 2 | 30 | <10 | 175 | 1 | 2.48 | <2 | 400 | <5 | 150
EM1006 | <0.2 | 6.92 | 3 | 304 | 0.2 | 1.68 | 0.2 | 69.8 | 46.5 | 150 | 138 | 12.7 | 1 | 28 | 17 | 1.4 | 1350 | 0.8 | 0.71 | 94 | 700 | 15 | 100 | 0.2 | 33 | 2 | 151 | <0.2 | 19000 | 0.25 | 395 | 0.6 | 142 | <5 | 6.00 | <10 | 310 | <1 | 1.6 | <10 | 69.5 | 60 | 150 | 150 | 12.3 | 1 | 28 | 14 | 1.33 | 1260 | <5 |  | <50 | 800 | <20 | 0.01 | 2 | 30 | <10 | 171 | <1 | 2.51 | <2 | 400 | 5 | 150
EM1012 | <0.2 | 7.06 | 2 | 311 | 0.2 | 1.7 | 0.2 | 71.6 | 48 | 150 | 142 | 13 | 1.01 | 29 | 16 | 1.43 | 1360 | 0.6 | 0.73 | 98 | 750 | 15 | 100 | 0.1 | 33 | 2 | 155 | <0.2 | 20800 | 0.25 | 425 | 0.4 | 146 | <5 | 6.28 | <10 | 310 | <1 | 1.8 | <10 | 69 | 60 | 150 | 150 | 12.7 | 1 | 28 | 15 | 1.4 | 1310 | <5 |  | <50 | 900 | <20 | 0.01 | <2 | 40 | <10 | 175 | <1 | 2.65 | <2 | 400 | <5 | 150
EM1015 | 0.2 | 7.14 | 3 | 314 | 0.2 | 1.72 | 0.2 | 71.9 | 48 | 160 | 143 | 13 | 1.03 | 28.9 | 17.2 | 1.46 | 1370 | 0.6 | 0.73 | 102 | 700 | 15 | 100 | 0.2 | 34 | 2 | 154 | <0.2 | 20800 | 0.25 | 430 | 0.4 | 150 | <5 | 6.42 | <10 | 310 | <1 | 1.7 | <10 | 69 | 60 | 200 | 150 | 13 | 1.1 | 28 | 15 | 1.4 | 1330 | <5 |  | 100 | 900 | <20 | 0.01 | <2 | 40 | <10 | 171 | <1 | 2.65 | <2 | 400 | 15 | 150
EM1020 | <0.2 | 7.05 | 2 | 310 | 0.2 | 1.73 | 0.2 | 71.5 | 46.5 | 150 | 141 | 13.1 | 1.01 | 28.6 | 16.8 | 1.43 | 1340 | 0.4 | 0.73 | 96 | 700 | 15 | 100 | 0.2 | 34 | 1.5 | 156 | <0.2 | 16200 | 0.25 | 360 | 0.4 | 144 | <5 | 6.71 | <10 | 310 | <1 | 1.9 | <10 | 69 | 60 | 200 | 150 | 13.7 | 1.1 | 28 | 15 | 1.48 | 1400 | <5 |  | <50 | 900 | <20 | 0.01 | <2 | 40 | <10 | 177 | <1 | 2.8 | <2 | 400 | <5 | 150
EM1031 | <0.2 | 7.04 | 3 | 312 | 0.2 | 1.7 | 0.2 | 71.1 | 48 | 150 | 140 | 12.9 | 1.02 | 29 | 17 | 1.43 | 1360 | 0.6 | 0.72 | 98 | 750 | 15 | 100 | 0.2 | 33 | 2 | 153 | <0.2 | 20900 | 0.25 | 440 | 0.4 | 148 | <5 | 6.71 | <10 | 320 | <1 | 1.6 | <10 | 69.5 | 60 | 200 | 150 | 12.3 | 1 | 28.5 | 17 | 1.4 | 1350 | <5 |  | <50 | 900 | <20 | <0.01 | <2 | 40 | <10 | 174 | <1 | 2.56 | <2 | 400 | <5 | 150
EM1034 | <0.2 | 7 | 1 | 309 | 0.2 | 1.7 | 0.2 | 71.2 | 47.5 | 150 | 143 | 13 | 1.01 | 27.6 | 15.4 | 1.42 | 1290 | 0.4 | 0.73 | 114 | 650 | 14 | 150 | <0.1 | 33 | 2 | 156 | <0.2 | 17800 | 0.25 | 365 | 0.2 | 146 | <5 | 6.84 | <10 | 320 | <1 | 1.6 | <10 | 71 | 60 | 150 | 150 | 12.5 | 1 | 28.5 | 17 | 1.43 | 1360 | <5 |  | 100 | 1000 | <20 | <0.01 | <2 | 40 | <10 | 178 | <1 | 2.6 | <2 | 400 | 15 | 150
EM1038 | <0.2 | 6.82 | 2 | 301 | 0.2 | 1.66 | 0.1 | 69 | 45.5 | 140 | 138 | 12.8 | 0.99 | 27 | 15 | 1.38 | 1300 | 0.6 | 0.71 | 92 | 700 | 14 | 100 | 0.1 | 32 | 2 | 153 | <0.2 | 18100 | 0.25 | 400 | 0.2 | 144 | <5 | 6.66 | <10 | 320 | <1 | 1.7 | <10 | 69.5 | 60 | 200 | 150 | 12.6 | 1.1 | 28 | 17 | 1.43 | 1360 | <5 |  | <50 | 800 | <20 | <0.01 | <2 | 40 | <10 | 176 | <1 | 2.59 | <2 | 450 | <5 | 150
EM1039 | <0.2 | 6.93 | 3 | 309 | 0.2 | 1.67 | 0.2 | 71.5 | 47 | 140 | 142 | 12.8 | 1 | 27.7 | 15.2 | 1.41 | 1330 | 0.4 | 0.71 | 388 | 750 | 14 | 100 | 0.1 | 33 | 2 | 154 | <0.2 | 17300 | 0.25 | 365 | 0.4 | 146 | <5 | 6.45 | <10 | 320 | <1 | 1.7 | <10 | 70.5 | 60 | 200 | 150 | 12.7 | 1.1 | 28 | 18 | 1.43 | 1380 | <5 |  | <50 | 900 | <20 | <0.01 | <2 | 40 | <10 | 182 | <1 | 2.63 | <2 | 400 | <5 | 150
EM1043 | <0.2 | 6.86 | 1 | 308 | 0.2 | 1.64 | 0.2 | 70.5 | 46.5 | 150 | 140 | 12.7 | 1 | 27.3 | 15.2 | 1.39 | 1280 | 0.4 | 0.7 | 92 | 650 | 14 | 100 | 0.1 | 33 | 2 | 150 | <0.2 | 17900 | 0.25 | 360 | 0.2 | 144 | <5 | 6.56 | <10 | 320 | <1 | 1.6 | <10 | 70.5 | 60 | 200 | 150 | 12.5 | 1.1 | 28 | 18 | 1.41 | 1370 | <5 |  | <50 | 900 | <20 | 0.01 | <2 | 40 | <10 | 175 | <1 | 2.56 | <2 | 400 | <5 | 150
Average |  | 6.994 | 2.2 | 308.5 | 0.2 | 1.691 | 0.19 | 70.94 | 47.1 | 148 | 141.1 | 12.9 | 1.009 | 28.15 | 16.2 | 1.42 | 1331 | 0.54 | 0.72 | 95.25 | 700 | 14.5 | 105 | 0.2 | 33.1 | 1.9 | 153.6 |  | 18490 | 0.25 |  |  | 145.6 |  | 6.696 |  | 315 |  | 1.65 |  | 69.55 |  | 185 | 150 | 12.55556 | 1.06 | 28.05 | 16.2 | 1.4225 | 1339 |  |  | 100 | 890 |  | 0.01 | 2 | 38 |  | 175.4 |  | 2.603 |  |  |  | 150
Standard Deviation |  | 0.107827 | 0.7888106 | 3.807887 | 2.925695e-17 | 0.02806738 | 0.03162278 | 0.9106774 | 0.843274 | 6.324555 | 2.078995 | 0.1414214 | 0.01197219 | 0.733712 | 0.9285592 | 0.02538591 | 31.42893 | 0.1349897 | 0.01154701 | 3.991061 | 40.82483 | 0.5270463 | 15.81139 | 0 | 0.5676462 | 0.2108185 | 1.95505 |  | 1828.448 | 0 |  |  | 2.270585 |  | 0.1011435 |  | 5.270463 |  | 0.05345225 |  | 0.8959787 |  | 24.15229 | 0 | 0.2242271 | 0.05163978 | 0.2838231 | 1.398412 | 0.02712405 | 46.29615 |  |  | 0 | 56.76462 |  | 0 | 0 | 4.21637 |  | 3.238655 |  | 0.08920015 |  |  |  | 0
Count | 0 | 10 | 10 | 10 | 10 | 10 | 10 | 10 | 10 | 10 | 10 | 10 | 10 | 10 | 10 | 10 | 10 | 10 | 10 | 8 | 10 | 10 | 10 | 5 | 10 | 10 | 10 | 0 | 10 | 10 | 0 | 0 | 10 | 0 | 5 | 0 | 10 | 0 | 8 | 0 | 10 | 0 | 10 | 10 | 9 | 10 | 10 | 10 | 8 | 10 | 0 | 0 | 2 | 10 | 0 | 6 | 2 | 10 | 0 | 10 | 1 | 10 | 0 | 0 | 0 | 10
95% Confidence Int. |  | 0.0771348 | 0.5642811 | 2.723998 | 2.092916e-17 | 0.02007819 | 0.02262157 | 0.6514594 | 0.6032419 | 4.524314 | 1.487224 | 0.1011667 | 0.008564389 | 0.524866 | 0.6642512 | 0.01815999 | 22.4829 | 0.09656582 | 0.00826023 | 3.336611 | 29.20432 | 0.3770262 | 11.31079 | 0 | 0.4060696 | 0.1508105 | 1.398559 |  | 1307.993 | 0 |  |  | 1.624279 |  | 0.1255862 |  | 3.770262 |  | 0.0446872 |  | 0.6409445 |  | 17.27751 | 0 | 0.1723562 | 0.03694087 | 0.2030348 | 1.000364 | 0.02267628 | 33.11827 |  |  | 0 | 40.60696 |  | 0 | 0 | 3.01621 |  | 2.316795 |  | 0.06380994 |  |  |  | 0
Lab 2
Sample | 4 Acid Digest / ICP | [32 empty] | Sodium Peroxide Fusion / ICP
| Ag (ppm) | Al (%) | As (ppm) | Ba (ppm) | Bi (ppm) | Ca (%) | Cd (ppm) | Ce (ppm) | Co (ppm) | Cr (ppm) | Cu (ppm) | Fe (%) | K (%) | La (ppm) | Li (ppm) | Mg (%) | Mn (ppm) | Mo (ppm) | Na (%) | Ni (ppm) | P (ppm) | Pb (ppm) | S (ppm) | Sb (ppm) | Sc (ppm) | Sn (ppm) | Sr (ppm) | Te (ppm) | Ti (ppm) | Tl (ppm) | V (ppm) | W (ppm) | Zn (ppm) | Ag (ppm) | Al (%) | As (ppm) | Ba (ppm) | Bi (ppm) | Ca (%) | Cd (ppm) | Ce (ppm) | Co (ppm) | Cr (ppm) | Cu (ppm) | Fe (%) | K (%) | La (ppm) | Li (ppm) | Mg (%) | Mn (ppm) | Mo (ppm) | Na (%) | Ni (ppm) | P (ppm) | Pb (ppm) | S (%) | Sb (ppm) | Sc (ppm) | Sn (ppm) | Sr (ppm) | Te (ppm) | Ti (%) | Tl (ppm) | V (ppm) | W (ppm) | Zn (ppm)
EM2002 | 0.07 | 7.48 | 6 | 317 | 0.09 | 1.739 | 0.19 | 58.4 | 49.6 | 94 | 137 | 13.12 | 1.04 | 24.7 | 13.9 | 1.388 | 1402 | 1.5 | 0.712 | 86 | 790 | 13.5 | 80 | 0.28 | 41 | 3.3 | 151 | <0.05 | 25340 | 0.31 | 548 | 1.1 | 159 | nr | 6.74 | <10 | 306 | 0.2 | 1.7 | <0.5 | 62.1 | 43 | 189 | 142 | 12.71 | 1 | 26 | 17 | 1.4 | 1336 | <2 | nr | 90 | 900 | 13 | <0.01 | <0.5 | 31 | <10 | 158 | <1 | 2.52 | 0.3 | 520 | <2 | 183
EM2006 | 0.08 | 7.32 | 6 | 313 | 0.09 | 1.706 | 0.17 | 57.9 | 48.7 | 72 | 135 | 12.9 | 1.02 | 24.43 | 14 | 1.369 | 1391 | 1.5 | 0.698 | 87 | 790 | 13.1 | 90 | 0.26 | 41 | 2.9 | 150 | <0.05 | 24970 | 0.31 | 521 | 1.3 | 156 | nr | 6.75 | <10 | 300 | 0.2 | 1.7 | <0.5 | 63.4 | 43 | 183 | 146 | 12.58 | 1 | 26.5 | 21 | 1.41 | 1328 | <2 | nr | 92 | 900 | 13 | <0.01 | <0.5 | 31 | <10 | 154 | <1 | 2.51 | 0.3 | 514 | <2 | 185
EM2012 | 0.07 | 7.41 | 6 | 323 | 0.1 | 1.74 | 0.18 | 61.34 | 47.1 | 89 | 131 | 12.83 | 1.03 | 25.24 | 14.5 | 1.387 | 1378 | 1.4 | 0.703 | 82 | 780 | 13.3 | 100 | 0.26 | 40 | 3.1 | 154 | <0.05 | 24670 | 0.33 | 522 | 1.4 | 152 | nr | 6.8 | <10 | 310 | 0.1 | 1.7 | <0.5 | 62.5 | 44 | 190 | 143 | 12.67 | 1 | 25.8 | 17 | 1.41 | 1356 | <2 | nr | 94 | 900 | 13 | <0.01 | <0.5 | 32 | <10 | 160 | <1 | 2.53 | 0.3 | 520 | <2 | 182
EM2015 | 0.06 | 7.47 | 6 | 331 | 0.09 | 1.729 | 0.17 | 61.43 | 48 | 89 | 133 | 13.08 | 1.04 | 25.29 | 14.5 | 1.399 | 1394 | 1.5 | 0.709 | 84 | 800 | 13.4 | 80 | 0.22 | 40 | 3.2 | 150 | <0.05 | 25420 | 0.31 | 547 | 1.2 | 155 | nr | 6.89 | <10 | 307 | 0.1 | 1.7 | <0.5 | 64 | 43 | 194 | 145 | 12.77 | 1 | 26.6 | 34 | 1.43 | 1332 | 3 | nr | 97 | 900 | 13 | <0.01 | <0.5 | 30 | <10 | 156 | <1 | 2.56 | 0.3 | 502 | <2 | 181
EM2020 | 0.08 | 7.31 | 6 | 337 | 0.1 | 1.71 | 0.18 | 63.52 | 47.5 | 82 | 134 | 12.99 | 1.04 | 25.95 | 14.9 | 1.37 | 1412 | 1.5 | 0.705 | 83 | 790 | 13.3 | 70 | 0.23 | 40 | 3.1 | 157 | <0.05 | 25030 | 0.29 | 533 | 1.4 | 154 | nr | 6.78 | <10 | 308 | 0.1 | 1.7 | <0.5 | 61.4 | 44 | 193 | 141 | 12.69 | 1 | 25.7 | 17 | 1.42 | 1374 | <2 | nr | 106 | 1000 | 14 | <0.01 | <0.5 | 32 | <10 | 155 | <1 | 2.52 | 0.3 | 524 | <2 | 187
EM2031 | 0.07 | 7.39 | 6 | 345 | 0.1 | 1.747 | 0.18 | 64.92 | 47.3 | 84 | 137 | 13.11 | 1.03 | 26.08 | 15.4 | 1.389 | 1429 | 1.5 | 0.712 | 83 | 790 | 13.4 | 80 | 0.27 | 40 | 3.5 | 163 | <0.05 | 25160 | 0.32 | 546 | 1.4 | 155 | nr | 6.74 | <10 | 303 | 0.1 | 1.7 | <0.5 | 62.6 | 43 | 187 | 143 | 12.66 | 1 | 26.4 | 21 | 1.43 | 1330 | 2 | nr | 92 | 900 | 13 | <0.01 | <0.5 | 30 | <10 | 162 | <1 | 2.52 | 0.3 | 510 | <2 | 188
EM2034 | 0.08 | 7.61 | 6 | 354 | 0.1 | 1.766 | 0.18 | 64.94 | 47.7 | 117 | 132 | 13.35 | 1.05 | 26.2 | 15.2 | 1.412 | 1435 | 1.4 | 0.719 | 82 | 830 | 13.7 | 90 | 0.29 | 40 | 3.8 | 161 | <0.05 | 25710 | 0.34 | 575 | 1.1 | 157 | nr | 6.84 | <10 | 309 | 0.1 | 1.7 | <0.5 | 61.5 | 43 | 188 | 146 | 12.83 | 1 | 26.1 | 18 | 1.46 | 1355 | <2 | nr | 94 | 900 | 13 | <0.01 | <0.5 | 30 | <10 | 161 | <1 | 2.54 | 0.3 | 517 | <2 | 189
EM2038 | 0.06 | 5.81 | 6 | 343 | 0.09 | 1.557 | 0.18 | 66.73 | 46.6 | 73 | 132 | 12.47 | 1.01 | 26.51 | 15.6 | 1.335 | 1429 | 1.4 | 0.695 | 81 | 810 | 13.3 | 70 | 0.28 | 40 | 3 | 157 | <0.05 | 24900 | 0.29 | 508 | 1.4 | 153 | nr | 6.77 | <10 | 302 | 0.1 | 1.7 | <0.5 | 62.1 | 42 | 186 | 142 | 12.71 | 1 | 26.1 | 22 | 1.43 | 1334 | <2 | nr | 92 | 900 | 13 | <0.01 | <0.5 | 30 | <10 | 158 | <1 | 2.52 | 0.3 | 514 | <2 | 185
EM2039 | 0.08 | 6.95 | 6 | 351 | 0.1 | 1.686 | 0.19 | 68.52 | 47.1 | 88 | 133 | 12.61 | 1.03 | 27.03 | 15.7 | 1.37 | 1436 | 1.4 | 0.709 | 83 | 790 | 13.4 | 80 | 0.22 | 40 | 3.3 | 161 | <0.05 | 24660 | 0.33 | 521 | 1.3 | 152 | nr | 6.75 | <10 | 309 | 0.2 | 1.7 | <0.5 | 61.9 | 44 | 176 | 143 | 12.7 | 1 | 25.7 | 18 | 1.42 | 1391 | <2 | nr | 93 | 1000 | 14 | <0.01 | <0.5 | 30 | <10 | 163 | <1 | 2.52 | 0.3 | 512 | <2 | 188
EM2043 | 0.07 | 7.37 | 6 | 356 | 0.1 | 1.729 | 0.2 | 66.96 | 47.9 | 94 | 133 | 13.14 | 1.04 | 26.52 | 15.4 | 1.394 | 1462 | 1.5 | 0.714 | 82 | 780 | 13.7 | 90 | 0.23 | 40 | 3.5 | 162 | <0.05 | 25490 | 0.33 | 536 | 1.4 | 151 | nr | 6.81 | <10 | 311 | 0.1 | 1.7 | <0.5 | 64.1 | 43 | 180 | 146 | 12.66 | 1 | 26.5 | 21 | 1.45 | 1395 | <2 | nr | 94 | 1000 | 13 | <0.01 | <0.5 | 30 | <10 | 165 | <1 | 2.53 | 0.3 | 516 | <2 | 193
Average | 0.072 | 7.367778 | 6 |  | 0.096 | 1.7109 | 0.182 | 64.795 | 47.75 |  |  | 12.96 | 1.033 | 25.795 | 14.91 | 1.3813 | 1416.8 | 1.46 | 0.7076 | 83.3 | 795 | 13.41 | 83 | 0.254 |  | 3.27 | 156.6 |  | 25135 | 0.316 | 535.7 | 1.3 | 154.4 |  | 6.787 |  | 306.5 | 0.13 | 1.7 |  | 62.56 | 43.2 | 186.6 | 143.7 | 12.698 | 1 | 26.14 | 20.6 | 1.426 | 1353.1 | 2.5 |  | 94.4 | 930 | 13.2 |  |  | 30.6 |  | 159.2 |  | 2.527 | 0.3 | 514.9 |  | 186.1
Standard Deviation | 0.007888106 | 0.1817125 | 0 |  | 0.005163978 | 0.05865237 | 0.009189366 | 2.597515 | 0.8720984 |  |  | 0.264785 | 0.01159502 | 0.846998 | 0.6539623 | 0.02135442 | 25.76302 | 0.05163978 | 0.007396696 | 1.888562 | 15.09231 | 0.1852926 | 9.486833 | 0.02674987 |  | 0.2710064 | 5.103376 |  | 352.1127 | 0.01712698 | 19.21834 | 0.1247219 | 2.503331 |  | 0.04900113 |  | 3.689324 | 0.04830459 | 2.340556e-16 |  | 0.9709102 | 0.6324555 | 5.621388 | 1.888562 | 0.06713171 | 0 | 0.3438346 | 5.103376 | 0.01837873 | 25.61879 | 0.7071068 |  | 4.477102 | 48.30459 | 0.421637 |  |  | 0.843274 |  | 3.614784 |  | 0.01418136 | 5.851389e-17 | 6.154492 |  | 3.634709
Count | 10 | 9 | 10 | 0 | 10 | 10 | 10 | 8 | 10 | 0 | 0 | 10 | 10 | 10 | 10 | 10 | 10 | 10 | 10 | 10 | 10 | 10 | 10 | 10 | 0 | 10 | 10 | 0 | 10 | 10 | 10 | 10 | 10 | 0 | 10 | 0 | 10 | 10 | 10 | 0 | 10 | 10 | 10 | 10 | 10 | 10 | 10 | 10 | 10 | 10 | 2 | 0 | 10 | 10 | 10 | 0 | 0 | 10 | 0 | 10 | 0 | 10 | 10 | 10 | 0 | 10
95% Confidence Int. | 0.005642811 | 0.1396766 | 0 |  | 0.003694087 | 0.04195737 | 0.006573676 | 2.171577 | 0.6238616 |  |  | 0.1894158 | 0.008294576 | 0.6059058 | 0.4678164 | 0.01527603 | 18.42976 | 0.03694087 | 0.005291278 | 1.350996 | 10.79639 | 0.1325503 | 6.786471 | 0.0191357 |  | 0.1938663 | 3.650735 |  | 251.8862 | 0.0122519 | 13.74797 | 0.08922068 | 1.790775 |  | 0.0350533 |  | 2.639183 | 0.03455502 | 1.674333e-16 |  | 0.6945473 | 0.4524314 | 4.021299 | 1.350996 | 0.04802313 | 0 | 0.2459644 | 3.650735 | 0.01314735 | 18.32658 | 6.353102 |  | 3.202726 | 34.55502 | 0.301621 |  |  | 0.6032419 |  | 2.585861 |  | 0.01014474 | 4.185832e-17 | 4.402659 |  | 2.600114
Lab 3
Sample | 4 Acid Digest / ICP | [32 empty] | Lithium Borate Fusion / ICP
| Ag (ppm) | Al (%) | As (ppm) | Ba (ppm) | Bi (ppm) | Ca (%) | Cd (ppm) | Ce (ppm) | Co (ppm) | Cr (ppm) | Cu (ppm) | Fe (%) | K (%) | La (ppm) | Li (ppm) | Mg (%) | Mn (ppm) | Mo (ppm) | Na (%) | Ni (ppm) | P (ppm) | Pb (ppm) | S (ppm) | Sb (ppm) | Sc (ppm) | Sn (ppm) | Sr (ppm) | Te (ppm) | Ti (ppm) | Tl (ppm) | V (ppm) | W (ppm) | Zn (ppm) | Ag (ppm) | Al (%) | As (ppm) | Ba (ppm) | Bi (ppm) | Ca (%) | Cd (ppm) | Ce (ppm) | Co (ppm) | Cr (ppm) | Cu (ppm) | Fe (%) | K (%) | La (ppm) | Li (ppm) | Mg (%) | Mn (ppm) | Mo (ppm) | Na (%) | Ni (ppm) | P (ppm) | Pb (ppm) | S (%) | Sb (ppm) | Sc (ppm) | Sn (ppm) | Sr (ppm) | Te (ppm) | Ti (%) | Tl (ppm) | V (ppm) | W (ppm) | Zn (ppm)
EM3002 | 0.04 | 6.74 | 4.5 | 320 | 0.14 | 1.68 | 0.15 | 69.6 | 47.3 | 159 | 142.5 | 12.0 | 0.96 | 27.4 | 16.4 | 1.4 | 1285 | 1.21 | 0.67 | 90.1 | 880 | 13.9 | 100 | 0.25 | 34.9 | 2.9 | 165 | <0.05 | 22800 | 0.25 | 497 | 1.1 | 154 | <1 | 6.934886 | nr | 299 | nr | 1.651179 | nr | 62.3 | 46.8 | 182 | 131 | 12.9021 | 0.9792531 | 25.5 | nr | 1.435464 | 1394.268 | 2 | 0.6676558 | 86 | 872.9812 | 13 | nr | nr | nr | 3.1 | 160 | nr | 2.8 | 0.23 | 559 | 1.7 | 131
EM3006 | 0.05 | 6.59 | 4 | 310 | 0.14 | 1.6 | 0.13 | 65 | 45 | 157 | 137 | 11.6 | 0.95 | 26.1 | 15.8 | 1.34 | 1265 | 1.14 | 0.65 | 85.4 | 850 | 13.2 | 100 | 0.22 | 32.9 | 2.7 | 152 | <0.05 | 22400 | 0.24 | 479 | 1.1 | 148 | <1 | 6.934886 | nr | 302 | nr | 1.601144 | nr | 62.3 | 48 | 186 | 137 | 12.69231 | 0.9792531 | 25.6 | nr | 1.435464 | 1394.268 | 2 | 0.652819 | 89 | 916.6303 | 12 | nr | nr | nr | 3.6 | 153 | nr | 2.79 | 0.21 | 565 | 1.6 | 132
EM3012 | 0.05 | 6.85 | 4.2 | 320 | 0.14 | 1.68 | 0.14 | 67.8 | 46.5 | 162 | 145.5 | 12.1 | 0.99 | 28.5 | 16.6 | 1.41 | 1325 | 1.2 | 0.68 | 89.4 | 880 | 13.9 | 100 | 0.24 | 33.7 | 2.9 | 161 | <0.05 | 23400 | 0.24 | 501 | 1.2 | 155 | <1 | 6.82901 | nr | 296 | nr | 1.601144 | nr | 62.1 | 44.8 | 189 | 138 | 12.51748 | 0.9626556 | 26 | nr | 1.411339 | 1316.809 | 2 | 0.6454006 | 86 | 829.3322 | 11 | nr | nr | nr | 3.2 | 152.5 | nr | 2.8 | 0.2 | 566 | 1.9 | 137
EM3015 | 0.05 | 6.69 | 4.3 | 310 | 0.14 | 1.61 | 0.14 | 66.7 | 45.3 | 156 | 138.5 | 11.8 | 0.96 | 27 | 15.9 | 1.35 | 1265 | 1.16 | 0.66 | 85.3 | 840 | 13.5 | 100 | 0.24 | 32.9 | 2.8 | 156 | <0.05 | 22600 | 0.22 | 480 | 1.1 | 148 | <1 | 6.961355 | nr | 316 | nr | 1.61544 | nr | 61.1 | 48.2 | 185 | 134 | 12.76224 | 0.9875519 | 25.2 | nr | 1.441496 | 1394.268 | 2 | 0.6379822 | 87 | 872.9812 | 12 | nr | nr | nr | 2.9 | 150 | nr | 2.77 | 0.2 | 562 | 1.7 | 136
EM3020 | 0.04 | 6.73 | 4.2 | 310 | 0.14 | 1.66 | 0.14 | 70.4 | 47.4 | 160 | 145.5 | 12.0 | 0.97 | 28.7 | 16 | 1.37 | 1300 | 1.21 | 0.67 | 89.9 | 870 | 13.9 | 100 | 0.24 | 34.1 | 2.9 | 163 | <0.05 | 22900 | 0.24 | 493 | 1.1 | 151 | <1 | 6.749603 | nr | 299 | nr | 1.586848 | nr | 60 | 45.1 | 184 | 134 | 12.51748 | 0.9460581 | 24.7 | nr | 1.393245 | 1316.809 | 2 | 0.6231454 | 85 | 872.9812 | 12 | nr | nr | nr | 3.3 | 153 | nr | 2.75 | 0.24 | 551 | 1.6 | 138
EM3031 | 0.05 | 6.63 | 4.1 | 310 | 0.14 | 1.61 | 0.14 | 66.4 | 45.2 | 159 | 138 | 11.8 | 0.96 | 26.9 | 15.9 | 1.36 | 1275 | 1.15 | 0.67 | 85.5 | 860 | 13.4 | 100 | 0.24 | 32.8 | 2.8 | 159 | <0.05 | 22500 | 0.22 | 481 | 1.1 | 150 | <1 | 6.802541 | nr | 305 | nr | 1.601144 | nr | 62.1 | 46.5 | 187 | 132 | 12.58741 | 0.9626556 | 25.8 | nr | 1.411339 | 1316.809 | 2 | 0.6379822 | 88 | 872.9812 | 12 | nr | nr | nr | 3 | 155 | nr | 2.8 | 0.22 | 561 | 1.8 | 133
EM3034 | 0.1 | 6.59 | 4 | 310 | 0.14 | 1.69 | 0.14 | 67.5 | 45 | 160 | 142 | 12.0 | 0.95 | 27.4 | 15.9 | 1.35 | 1280 | 1.18 | 0.68 | 86.8 | 860 | 13.8 | 100 | 0.24 | 33.6 | 2.8 | 166.5 | <0.05 | 22500 | 0.22 | 493 | 1.1 | 149 | <1 | 6.723134 | nr | 296 | nr | 1.608292 | nr | 61.8 | 47.1 | 187 | 135 | 12.55245 | 0.9377593 | 25.4 | nr | 1.375151 | 1316.809 | 2 | 0.6305638 | 85 | 872.9812 | 12 | nr | nr | nr | 3.3 | 158 | nr | 2.76 | 0.19 | 559 | 1.8 | 129
EM3038 | 0.01 | 6.92 | 4.1 | 310 | 0.14 | 1.62 | 0.15 | 65.1 | 46.8 | 152 | 145 | 11.8 | 0.99 | 26.3 | 15.9 | 1.36 | 1325 | 1.22 | 0.68 | 91 | 870 | 13.5 | 100 | 0.26 | 34.6 | 2.7 | 155.5 | 0.05 | 23000 | 0.24 | 483 | 1.1 | 151 | <1 | 6.934886 | nr | 295 | nr | 1.636883 | nr | 63.4 | 47.2 | 176 | 135 | 12.9021 | 0.9958506 | 26.5 | nr | 1.435464 | 1316.809 | 2 | 0.6676558 | 88 | 916.6303 | 11 | nr | nr | nr | 3.5 | 152.5 | nr | 2.59 | 0.24 | 562 | 1.8 | 130
EM3039 | 0.01 | 6.61 | 3.9 | 300 | 0.14 | 1.59 | 0.13 | 65.1 | 45.4 | 150 | 139 | 11.4 | 0.94 | 26 | 15.6 | 1.32 | 1250 | 1.31 | 0.65 | 90 | 840 | 13.4 | 100 | 0.25 | 34 | 2.7 | 155.5 | <0.05 | 22200 | 0.23 | 471 | 1.1 | 147 | <1 | 6.961355 | nr | 296 | nr | 1.629736 | nr | 62 | 46.2 | 173 | 130 | 12.7972 | 0.9958506 | 25.8 | nr | 1.441496 | 1316.809 | 2 | 0.6602374 | 88 | 916.6303 | 12 | nr | nr | nr | 2.3 | 148.5 | nr | 2.6 | 0.19 | 554 | 1.9 | 144
EM3043 | 0.09 | 6.61 | 3.9 | 300 | 0.14 | 1.57 | 0.14 | 64 | 43.8 | 148 | 138 | 11.4 | 0.94 | 25.6 | 15.6 | 1.32 | 1250 | 1.14 | 0.65 | 86.2 | 850 | 12.8 | 100 | 0.25 | 33.1 | 2.6 | 151 | <0.05 | 22200 | 0.23 | 465 | 1.1 | 147 | <1 | 6.881948 | nr | 290 | nr | 1.608292 | nr | 63.9 | 46.3 | 177 | 134 | 12.72727 | 0.9792531 | 26.8 | nr | 1.429433 | 1316.809 | 2 | 0.6602374 | 88 | 829.3322 | 11 | nr | nr | nr | 3.9 | 152 | nr | 2.62 | 0.21 | 565 | 1.8 | 136
Average | 0.04333333 | 6.696 | 4.12 | 310 | 0.14 | 1.631 | 0.14 | 66.76 | 45.77 | 156.3 | 141.1 |  | 0.961 | 26.99 | 15.96 | 1.358 | 1282 | 1.192 | 0.666 | 87.96 | 860 | 13.53 | 100 | 0.243 | 33.66 | 2.78 | 158.45 |  | 22650 | 0.233 | 484.3 | 1.11 | 150 |  | 6.871361 |  | 299.4 |  | 1.61401 |  | 62.1 | 46.62 | 182.6 | 134 | 12.6958 | 0.9726141 | 25.73 |  | 1.420989 | 1340.046 | 2 | 0.648368 | 87 | 877.3461 | 11.8 |  |  |  | 3.21 | 153.45 |  | 2.728 | 0.213 | 560.4 | 1.76 | 134.6
Standard Deviation | 0.02397916 | 0.1148139 | 0.1873796 | 6.666667 | 2.925695e-17 | 0.04280446 | 0.006666667 | 2.089763 | 1.170992 | 4.738729 | 3.397712 |  | 0.01791957 | 1.039711 | 0.3169297 | 0.02973961 | 27.30486 | 0.05138093 | 0.01264911 | 2.308054 | 14.90712 | 0.3591657 | 0 | 0.0105935 | 0.7411702 | 0.1032796 | 5.330468 |  | 377.8595 | 0.0105935 | 11.54749 | 0.03162278 | 2.788867 |  | 0.08928259 |  | 7.121173 |  | 0.01959 |  | 1.081152 | 1.101312 | 5.440588 | 2.494438 | 0.1478396 | 0.01987085 | 0.6092801 |  | 0.02260309 | 37.41641 | 0 | 0.01571736 | 1.414214 | 32.20711 | 0.6324555 |  |  |  | 0.4357624 | 3.443593 |  | 0.08804039 | 0.01888562 | 4.857983 | 0.1074968 | 4.526465
Count | 9 | 10 | 10 | 10 | 10 | 10 | 10 | 10 | 10 | 10 | 10 | 0 | 10 | 10 | 10 | 10 | 10 | 10 | 10 | 10 | 10 | 10 | 10 | 10 | 10 | 10 | 10 | 1 | 10 | 10 | 10 | 10 | 10 | 0 | 10 | 0 | 10 | 0 | 10 | 0 | 10 | 10 | 10 | 10 | 10 | 10 | 10 | 0 | 10 | 10 | 10 | 10 | 10 | 10 | 10 | 0 | 0 | 0 | 10 | 10 | 0 | 10 | 10 | 10 | 10 | 10
95% Confidence Int. | 0.01843201 | 0.08213289 | 0.1340433 | 4.769046 | 2.092916e-17 | 0.03062047 | 0.004769046 | 1.494927 | 0.8376772 | 3.389883 | 2.430576 |  | 0.01281889 | 0.7437648 | 0.2267179 | 0.02127444 | 19.53272 | 0.0367557 | 0.009048629 | 1.651082 | 10.66391 | 0.2569317 | 0 | 0.007578133 | 0.5302013 | 0.07388174 | 3.813187 |  | 270.3044 | 0.007578133 | 8.260574 | 0.02262157 | 1.995035 |  | 0.06386892 |  | 5.094181 |  | 0.01401384 |  | 0.7734093 | 0.7878314 | 3.891962 | 1.784414 | 0.1057581 | 0.01421475 | 0.4358527 |  | 0.01616927 | 26.76609 | 0 | 0.01124352 | 1.011667 | 23.03958 | 0.4524314 |  |  |  | 0.3117257 | 2.463398 |  | 0.0629803 | 0.01350996 | 3.475192 | 0.07689856 | 3.238038
Lab 4
Sample | 4 Acid Digest / ICP | [32 empty] | Lithium Borate Fusion / ICP
| Ag (ppm) | Al (%) | As (ppm) | Ba (ppm) | Bi (ppm) | Ca (%) | Cd (ppm) | Ce (ppm) | Co (ppm) | Cr (ppm) | Cu (ppm) | Fe (%) | K (%) | La (ppm) | Li (ppm) | Mg (%) | Mn (ppm) | Mo (ppm) | Na (%) | Ni (ppm) | P (ppm) | Pb (ppm) | S (ppm) | Sb (ppm) | Sc (ppm) | Sn (ppm) | Sr (ppm) | Te (ppm) | Ti (ppm) | Tl (ppm) | V (ppm) | W (ppm) | Zn (ppm) | Ag (ppm) | Al (%) | As (ppm) | Ba (ppm) | Bi (ppm) | Ca (%) | Cd (ppm) | Ce (ppm) | Co (ppm) | Cr (ppm) | Cu (ppm) | Fe (%) | K (%) | La (ppm) | Li (ppm) | Mg (%) | Mn (ppm) | Mo (ppm) | Na (%) | Ni (ppm) | P (ppm) | Pb (ppm) | S (%) | Sb (ppm) | Sc (ppm) | Sn (ppm) | Sr (ppm) | Te (ppm) | Ti (%) | Tl (ppm) | V (ppm) | W (ppm) | Zn (ppm)
EM4002 | 0.05 | 6.906 | 4.6 | 309.1 | 0.15 | 1.6349 | 0.17 | 66.44 | 45.6 | 177 | 145 | 13.12 | 1.012 | 26.97 | 15.5 | 1.3984 | 1338 | 1.3 | 0.6964 | 88 | 902 | 14.3 | 66 | 0.25 | 34.2 | 3 | 146.99 | <0.2 | >20000 | 0.27 | 514 | 1.2 | 149 | nr | 6.86 | 5.2 | 298.7 | 0.1 | 1.61 | 0.32 | 61.2 | 48.8 | 171 | 138 | 12.64 | 0.96 | 25.3 | nr | 1.43 | 1400 | 2 | 0.64 | 95 | 900 | 13 | 0.02 | 0.4 | 35 | 2 | 147 | nr | 2.54 | 0.06 | 540 | 2 | 160
EM4006 | 0.06 | 6.8199 | 4.5 | 295.3 | 0.14 | 1.6385 | 0.15 | 64.26 | 46.3 | 169 | 142 | 13 | 0.9916 | 26.07 | 16.2 | 1.3846 | 1333 | 1.3 | 0.683 | 87 | 881 | 14.1 | 62 | 0.23 | 33.5 | 3 | 148.39 | <0.2 | >20000 | 0.25 | 520 | 1 | 149 | nr | 6.86 | 4.9 | 304.3 | 0.11 | 1.63 | 0.17 | 59.2 | 47.9 | 169 | 133 | 12.75 | 0.96 | 25.1 | nr | 1.43 | 1400 | 1 | 0.64 | 92 | 900 | 14 | 0.01 | <0.2 | 34 | 3 | 153.1 | nr | 2.54 | <0.01 | 541 | 1 | 162
EM4012 | 0.06 | 6.7686 | 4.6 | 310.9 | 0.14 | 1.6301 | 0.15 | 66.42 | 46.6 | 177 | 142 | 12.96 | 0.9864 | 26.97 | 15.3 | 1.3784 | 1326 | 1.3 | 0.6735 | 88 | 899 | 15 | 66 | 0.28 | 33.5 | 3.1 | 153.06 | <0.2 | >20000 | 0.28 | 498 | 1.2 | 149 | nr | 7 | 4.5 | 300.8 | 0.12 | 1.67 | 0.26 | 62.5 | 48.4 | 176 | 140 | 13.04 | 0.98 | 25.9 | nr | 1.45 | 1400 | 1 | 0.65 | 91 | 900 | 16 | 0.01 | 0.3 | 35 | 3 | 151.7 | nr | 2.61 | 0.05 | 549 | 4 | 154
EM4015 | 0.06 | 6.5749 | 4.5 | 291.2 | 0.16 | 1.6921 | 0.17 | 64.96 | 43.6 | 150 | 142 | 13.18 | 0.9379 | 26.17 | 14.4 | 1.297 | 1310 | 1.4 | 0.6974 | 84 | 886 | 14.2 | 63 | 0.27 | 33 | 3 | 163.6 | <0.2 | >20000 | 0.26 | 510 | 1.1 | 141 | nr | 6.49 | 4.9 | 290.8 | 0.14 | 1.66 | 0.17 | 61.9 | 46.4 | 164 | 134 | 12.74 | 0.88 | 24.5 | nr | 1.31 | 1300 | 2 | 0.64 | 86 | 800 | 14 | <0.01 | 0.5 | 33 | 3 | 167.1 | nr | 2.45 | 0.07 | 529 | 3 | 151
EM4020 | 0.05 | 6.9168 | 4.6 | 313.4 | 0.14 | 1.6607 | 0.17 | 68.37 | 47.4 | 161 | 146 | 13.15 | 1.0103 | 27.69 | 15.5 | 1.4096 | 1349 | 1.4 | 0.6907 | 88 | 904 | 14.1 | 66 | 0.32 | 34.3 | 3 | 152.01 | <0.2 | >20000 | 0.28 | 510 | 1.3 | 151 | nr | 6.96 | 4.6 | 301.1 | 0.15 | 1.65 | 0.39 | 62.6 | 49.4 | 173 | 136 | 12.93 | 0.97 | 25.7 | nr | 1.44 | 1400 | 2 | 0.65 | 91 | 900 | 14 | 0.02 | <0.2 | 34 | 4 | 156 | nr | 2.59 | 0.04 | 549 | 2 | 160
EM4031 | 0.05 | 6.8773 | 4.6 | 316.5 | 0.15 | 1.6366 | 0.19 | 69.05 | 46.6 | 178 | 144 | 13.08 | 1.0039 | 27.68 | 15.6 | 1.391 | 1347 | 1.4 | 0.6917 | 88 | 909 | 14.3 | 65 | 0.28 | 34 | 3.1 | 152.27 | <0.2 | >20000 | 0.28 | 514 | 1.3 | 150 | nr | 6.92 | 4.3 | 315.6 | 0.18 | 1.62 | 0.4 | 64.2 | 47.8 | 172 | 136 | 12.73 | 0.97 | 25.8 | nr | 1.44 | 1400 | 1 | 0.65 | 91 | 900 | 19 | 0.01 | 0.3 | 34 | 3 | 153.1 | nr | 2.57 | 0.08 | 534 | 1 | 167
EM4034 | 0.05 | 6.7801 | 4.5 | 308.8 | 0.14 | 1.633 | 0.16 | 68.86 | 47 | 177 | 143 | 13.06 | 0.988 | 28.04 | 15.6 | 1.3807 | 1327 | 1.4 | 0.6779 | 89 | 907 | 14.4 | 66 | 0.26 | 33.4 | 3.1 | 151.02 | <0.2 | >20000 | 0.27 | 520 | 1.2 | 149 | nr | 6.66 | 5 | 305.6 | 0.13 | 1.58 | 0.05 | 61.3 | 48.5 | 165 | 134 | 12.48 | 0.93 | 24.8 | nr | 1.39 | 1300 | 1 | 0.62 | 92 | 800 | 13 | <0.01 | 0.3 | 33 | 3 | 153.6 | nr | 2.48 | 0.06 | 534 | <1 | 158
EM4038 | <0.05 | 6.965 | 4.6 | 315.4 | 0.15 | 1.6331 | 0.15 | 67.12 | 48 | 180 | 144 | 13.1 | 1.0237 | 27.42 | 15.7 | 1.418 | 1348 | 1.4 | 0.6918 | 88 | 910 | 14.9 | 69 | 0.27 | 34.1 | 3.2 | 150.31 | <0.2 | >20000 | 0.29 | 507 | 1.2 | 151 | nr | 6.84 | 3.5 | 309.2 | 0.17 | 1.63 | 0.05 | 61.2 | 47 | 180 | 137 | 12.8 | 0.94 | 25.8 | nr | 1.42 | 1400 | 1 | 0.64 | 94 | 900 | 12 | <0.01 | 0.3 | 35 | 3 | 154.6 | nr | 2.55 | 0.04 | 542 | <1 | 156
EM4039 | 0.05 | 6.9212 | 4.6 | 316.3 | 0.15 | 1.6532 | 0.16 | 66.64 | 46.9 | 181 | 144 | 13.09 | 1.01 | 27.28 | 15.6 | 1.4041 | 1350 | 1.4 | 0.6924 | 88 | 907 | 14.7 | 65 | 0.3 | 34.2 | 3.1 | 149.96 | <0.2 | >20000 | 0.27 | 507 | 1.3 | 151 | nr | 6.74 | 5.1 | 303.5 | 0.14 | 1.63 | 0.29 | 61.1 | 46.9 | 171 | 134 | 12.72 | 0.92 | 24.9 | nr | 1.39 | 1400 | <1 | 0.63 | 89 | 900 | 13 | <0.01 | 0.3 | 33 | 3 | 154.6 | nr | 2.52 | 0.02 | 539 | 1 | 151
EM4043 | 0.05 | 7.1271 | 4.5 | 312.4 | 0.14 | 1.6827 | 0.18 | 66.39 | 46.3 | 182 | 147 | 13.19 | 1.0364 | 27.05 | 15.5 | 1.4465 | 1366 | 1.3 | 0.718 | 90 | 935 | 14.2 | 69 | 0.27 | 35.1 | 3 | 148.11 | <0.2 | >20000 | 0.26 | 511 | 1.3 | 153 | nr | 7 | 4.4 | 296.3 | 0.1 | 1.67 | 0.29 | 65.5 | 49.9 | 181 | 139 | 13.02 | 0.97 | 28.6 | nr | 1.46 | 1400 | 1 | 0.66 | 92 | 900 | 13 | 0.01 | 0.3 | 36 | 3 | 151.3 | nr | 2.61 | 0.02 | 549 | 2 | 157
Average | 0.05333333 | 6.86569 | 4.56 | 308.93 | 0.146 | 1.64949 | 0.165 | 66.851 | 46.43 | 173.2 | 143.9 | 13.093 | 1.00002 | 27.134 | 15.49 | 1.39083 | 1339.4 | 1.36 | 0.69128 | 87.8 | 904 | 14.42 | 65.7 | 0.273 | 33.93 | 3.06 | 151.572 |  |  | 0.271 | 511.1 | 1.21 | 149.3 |  | 6.871111 | 4.64 | 302.59 | 0.134 | 1.635 | 0.239 | 62.07 | 48.1 | 172.2 | 136.1 | 12.785 | 0.948 | 25.64 |  | 1.427778 | 1380 | 1.333333 | 0.642 | 91.3 | 880 | 13.25 | 0.01333333 | 0.3375 | 34.2 | 3 | 154.21 |  | 2.546 | 0.04888889 | 540.6 | 1.5 | 157.6
Standard Deviation | 0.005 | 0.1449362 | 0.05163978 | 8.753165 | 0.006992059 | 0.02229666 | 0.01354006 | 1.568874 | 1.189818 | 10.30426 | 1.72884 | 0.07349225 | 0.02689047 | 0.6371325 | 0.4483302 | 0.03876296 | 15.9318 | 0.05163978 | 0.01221736 | 1.549193 | 14.61354 | 0.329309 | 2.213594 | 0.02496664 | 0.596378 | 0.06992059 | 4.656741 |  |  | 0.01197219 | 6.52261 | 0.09944289 | 3.198958 |  | 0.1153738 | 0.5037636 | 6.870945 | 0.0275681 | 0.02838231 | 0.125561 | 1.766384 | 1.122497 | 5.633235 | 2.378141 | 0.1719334 | 0.03084009 | 1.14717 |  | 0.02438123 | 42.1637 | 0.5 | 0.01135292 | 2.496664 | 42.1637 | 0.7071068 | 0.005163978 | 0.07440238 | 1.032796 | 0.4714045 | 5.155892 |  | 0.05274677 | 0.02088327 | 6.979335 | 0.5477226 | 4.971027
Count | 9 | 10 | 10 | 10 | 10 | 10 | 10 | 10 | 10 | 10 | 10 | 10 | 10 | 10 | 10 | 10 | 10 | 10 | 10 | 10 | 10 | 10 | 10 | 10 | 10 | 10 | 10 | 0 | 0 | 10 | 10 | 10 | 10 | 0 | 9 | 10 | 10 | 10 | 10 | 10 | 10 | 10 | 10 | 10 | 10 | 10 | 10 | 0 | 9 | 10 | 9 | 10 | 10 | 10 | 8 | 6 | 8 | 10 | 10 | 10 | 0 | 10 | 9 | 10 | 6 | 10
95% Confidence Int. | 0.00384334 | 0.1036811 | 0.03694087 | 6.261637 | 0.005001818 | 0.01595007 | 0.009685978 | 1.122305 | 0.8511445 | 7.371224 | 1.236738 | 0.05257319 | 0.01923628 | 0.4557771 | 0.3207161 | 0.02772935 | 11.39692 | 0.03694087 | 0.008739776 | 1.108226 | 10.4539 | 0.2355735 | 1.58351 | 0.01786006 | 0.4266231 | 0.05001818 | 3.331232 |  |  | 0.008564389 | 4.665994 | 0.07113716 | 2.288397 |  | 0.08868414 | 0.3603708 | 4.915178 | 0.01972103 | 0.02030348 | 0.0898209 | 1.263595 | 0.8029861 | 4.029773 | 1.70122 | 0.1229938 | 0.02206167 | 0.8206363 |  | 0.01874107 | 30.1621 | 0.384334 | 0.008121393 | 1.786006 | 30.1621 | 0.5911561 | 0.005419262 | 0.06220195 | 0.7388174 | 0.3372225 | 3.688303 |  | 0.03773277 | 0.0160523 | 4.992715 | 0.5747996 | 3.556059
Lab 5
Sample | 4 Acid Digest / ICP | [32 empty] | Lithium Borate Fusion / ICP
| Ag (ppm) | Al (%) | As (ppm) | Ba (ppm) | Bi (ppm) | Ca (%) | Cd (ppm) | Ce (ppm) | Co (ppm) | Cr (ppm) | Cu (ppm) | Fe (%) | K (%) | La (ppm) | Li (ppm) | Mg (%) | Mn (ppm) | Mo (ppm) | Na (%) | Ni (ppm) | P (ppm) | Pb (ppm) | S (ppm) | Sb (ppm) | Sc (ppm) | Sn (ppm) | Sr (ppm) | Te (ppm) | Ti (ppm) | Tl (ppm) | V (ppm) | W (ppm) | Zn (ppm) | Ag (ppm) | Al (%) | As (ppm) | Ba (ppm) | Bi (ppm) | Ca (%) | Cd (ppm) | Ce (ppm) | Co (ppm) | Cr (ppm) | Cu (ppm) | Fe (%) | K (%) | La (ppm) | Li (ppm) | Mg (%) | Mn (ppm) | Mo (ppm) | Na (%) | Ni (ppm) | P (ppm) | Pb (ppm) | S (%) | Sb (ppm) | Sc (ppm) | Sn (ppm) | Sr (ppm) | Te (ppm) | Ti (%) | Tl (ppm) | V (ppm) | W (ppm) | Zn (ppm)
EM5002 | <0.2 | 6.92 | 3 | 338 | 0.1 | 1.61 | <0.5 | 69.9 | 46 | 160 | 136 | 12.4 | 0.95 | 25.3 | 20.0 | 1.43 | 1370 | <0.5 | 0.66 | 92 | 750 | 13 | 200 | <0.1 | 37 | 1.9 | 148 | <0.2 | 20200 | 0.2 | 425 | <0.5 | 162 | nr | 7 | nr | 330 | <3 | 1.6 | nr | 71 | 50 | 200 | nr | 12.8 | 1.1 | 28 | nr | 1.5 | 1300 | <2 | 0.66 | nr | 1050 | nr | nr | <1 | 35 | <10 | 170 | <5 | 2.53 | <3 | 540 | <3 | nr
EM5006 | <0.2 | 6.92 | 4 | 332 | 0.1 | 1.62 | <0.5 | 70.8 | 46 | 170 | 142 | 12.6 | 1.07 | 26.1 | 20.0 | 1.44 | 1360 | <0.5 | 0.68 | 96 | 850 | 13 | 150 | <0.1 | 38 | 2.2 | 152 | <0.2 | 19500 | 0.2 | 515 | <0.5 | 160 | nr | 7.09 | nr | 320 | <3 | 1.63 | nr | 68.5 | 40 | 200 | nr | 13 | 1.06 | 27 | nr | 1.48 | 1300 | <2 | 0.64 | nr | 1100 | nr | nr | <1 | 35 | <10 | 165 | <5 | 2.54 | <3 | 540 | <3 | nr
EM5012 | <0.2 | 6.89 | 4 | 334 | 0.1 | 1.6 | <0.5 | 69.9 | 46 | 160 | 142 | 12.3 | 0.95 | 25.9 | 20.0 | 1.43 | 1370 | 0.5 | 0.67 | 96 | 850 | 13 | 200 | <0.1 | 37 | 2.2 | 148 | <0.2 | 20100 | 0.2 | 570 | <0.5 | 158 | nr | 7.09 | nr | 330 | <3 | 1.62 | nr | 69 | 40 | 200 | nr | 12.9 | 1.07 | 27 | nr | 1.5 | 1350 | <2 | 0.63 | nr | 950 | nr | nr | <1 | 35 | <10 | 160 | <5 | 2.53 | <3 | 540 | <3 | nr
EM5015 | <0.2 | 6.98 | 4 | 318 | 0.1 | 1.56 | <0.5 | 70 | 44 | 150 | 138 | 12.5 | 0.98 | 26 | 20.0 | 1.37 | 1310 | 0.5 | 0.64 | 94 | 800 | 12 | 200 | <0.1 | 36 | 2.2 | 144 | <0.2 | 21000 | 0.2 | 540 | <0.5 | 152 | nr | 6.97 | nr | 330 | <3 | 1.66 | nr | 70 | 50 | 200 | nr | 13.3 | 1.09 | 29 | nr | 1.49 | 1350 | <2 | 0.65 | nr | 1100 | nr | nr | <1 | 35 | <10 | 165 | <5 | 2.62 | <3 | 540 | <3 | nr
EM5020 | <0.2 | 6.96 | 4 | 324 | 0.1 | 1.63 | <0.5 | 71.8 | 49 | 150 | 142 | 12.4 | 1.02 | 28.5 | 20.0 | 1.42 | 1350 | 0.5 | 0.66 | 96 | 800 | 14 | 200 | <0.1 | 37 | 2.2 | 152 | <0.2 | 19800 | 0.2 | 530 | <0.5 | 160 | nr | 7.07 | nr | 320 | <3 | 1.62 | nr | 70 | 50 | 200 | nr | 13.1 | 1.07 | 29 | nr | 1.49 | 1350 | <2 | 0.64 | nr | 1050 | nr | nr | <1 | 35 | <10 | 175 | <5 | 2.54 | <3 | 540 | <3 | nr
EM5031 | <0.2 | 6.94 | 4 | 318 | 0.1 | 1.59 | <0.5 | 69.3 | 48 | 160 | 140 | 12.4 | 1.03 | 24.3 | 20.0 | 1.37 | 1310 | 0.5 | 0.67 | 94 | 800 | 12 | 200 | <0.1 | 36 | 2 | 144 | <0.2 | 20300 | 0.2 | 500 | <0.5 | 150 | nr | 6.93 | nr | 330 | <3 | 1.63 | nr | 69.5 | 40 | 200 | nr | 12.9 | 1.05 | 27 | nr | 1.45 | 1300 | <2 | 0.64 | nr | 950 | nr | nr | <1 | 35 | <10 | 165 | <5 | 2.47 | <3 | 520 | <3 | nr
EM5034 | <0.2 | 6.93 | 3 | 324 | 0.1 | 1.6 | <0.5 | 68.6 | 46 | 150 | 142 | 12.5 | 0.97 | 26.2 | 20.0 | 1.44 | 1400 | <0.5 | 0.67 | 94 | 700 | 13 | 150 | <0.1 | 38 | 2 | 153 | <0.2 | 20400 | 0.3 | 485 | <0.5 | 164 | nr | 7.1 | nr | 320 | <3 | 1.63 | nr | 70 | 40 | 200 | nr | 13.2 | 1.09 | 28 | nr | 1.49 | 1350 | <2 | 0.65 | nr | 1150 | nr | nr | <1 | 35 | <10 | 165 | <5 | 2.57 | <3 | 540 | <3 | nr
EM5038 | <0.2 | 6.94 | 3 | 314 | 0.2 | 1.61 | <0.5 | 70.6 | 45 | 150 | 140 | 12.2 | 0.99 | 25.9 | 20.0 | 1.38 | 1310 | <0.5 | 0.69 | 96 | 750 | 13 | 150 | <0.1 | 36 | 2 | 152 | <0.2 | 20600 | 0.2 | 435 | <0.5 | 150 | nr | 6.87 | nr | 320 | <3 | 1.63 | nr | 71.5 | 40 | 200 | nr | 13.1 | 1.04 | 28 | nr | 1.45 | 1350 | <2 | 0.65 | nr | 1100 | nr | nr | <1 | 35 | <10 | 170 | <5 | 2.47 | <3 | 520 | <3 | nr
EM5039 | <0.2 | 6.99 | 4 | 326 | 0.2 | 1.6 | <0.5 | 71.4 | 48 | 150 | 138 | 12.3 | 1.03 | 28.4 | 20.0 | 1.39 | 1350 | 0.5 | 0.67 | 96 | 800 | 14 | 150 | <0.1 | 36 | 2 | 150 | <0.2 | 20300 | 0.2 | 515 | <0.5 | 158 | nr | 6.95 | nr | 330 | <3 | 1.61 | nr | 70 | 50 | 200 | nr | 12.8 | 1.04 | 28 | nr | 1.44 | 1300 | <2 | 0.63 | nr | 1150 | nr | nr | <1 | 35 | <10 | 175 | <5 | 2.44 | <3 | 520 | <3 | nr
EM5043 | <0.2 | 6.96 | 3 | 326 | 0.2 | 1.61 | <0.5 | 69 | 47 | 150 | 142 | 12.6 | 1.03 | 26.9 | 20.0 | 1.49 | 1360 | <0.5 | 0.67 | 94 | 700 | 13 | 150 | <0.1 | 39 | 2 | 150 | <0.2 | 20100 | 0.2 | 470 | <0.5 | 160 | nr | 6.93 | nr | 320 | <3 | 1.62 | nr | 70 | 40 | 20 | nr | 12.8 | 1.07 | 28 | nr | 1.45 | 1300 | <2 | 0.64 | nr | 1100 | nr | nr | <1 | 35 | <10 | 170 | <5 | 2.49 | <3 | 520 | <3 | nr
Average |  | 6.943 | 3.6 | 325.4 | 0.13 | 1.603 |  | 70.13 | 46.5 | 155 | 140.2 | 12.42 | 1.002 | 26.35 |  | 1.416 | 1349 | 0.5 | 0.668 | 94.8 | 780 | 13 | 175 |  | 37 | 2.07 | 149.3 |  | 20230 | 0.21 | 515.625 |  | 157.4 |  | 7 |  | 325 |  | 1.625 |  | 69.95 | 44 | 200 |  | 12.99 | 1.068 | 27.9 |  | 1.474 | 1325 |  | 0.643 | [5 empty] | 35 |  | 168 |  | 2.52 |  | 532
Standard Deviation |  | 0.03020302 | 0.5163978 | 7.604092 | 0.04830459 | 0.01888562 |  | 1.027456 | 1.509231 | 7.071068 | 2.20101 | 0.1316561 | 0.03994441 | 1.292929 |  | 0.03835507 | 30.34981 | 0 | 0.01316561 | 1.398412 | 53.74838 | 0.6666667 | 26.35231 |  | 1.054093 | 0.1159502 | 3.267687 |  | 411.0961 | 0.03162278 | 31.67215 |  | 4.993329 |  | 0.08246211 |  | 5.270463 |  | 0.01581139 |  | 0.8644202 | 5.163978 | 0 |  | 0.1791957 | 0.02097618 | 0.7378648 |  | 0.02366432 | 26.35231 |  | 0.009486833 | [5 empty] | 0 |  | 4.830459 |  | 0.05354126 |  | 10.32796
Count | 0 | 10 | 10 | 10 | 10 | 10 | 0 | 10 | 10 | 10 | 10 | 10 | 10 | 10 | 0 | 10 | 10 | 5 | 10 | 10 | 10 | 10 | 10 | 0 | 10 | 10 | 10 | 0 | 10 | 10 | 8 | 0 | 10 | 0 | 10 | 0 | 10 | 0 | 10 | 0 | 10 | 10 | 9 | 0 | 10 | 10 | 10 | 0 | 10 | 10 | 0 | 10 | 0 | 0 | 0 | 0 | 0 | 10 | 0 | 10 | 0 | 10 | 0 | 10 | 0 | 0
95% Confidence Int. |  | 0.02160594 | 0.3694087 | 5.43964 | 0.03455502 | 0.01350996 |  | 0.734998 | 1.079639 | 5.058337 | 1.574508 | 0.09418111 | 0.02857451 | 0.924906 |  | 0.02743756 | 21.71095 | 0 | 0.009418111 | 1.000364 | 38.44928 | 0.4769046 | 18.85131 |  | 0.7540524 | 0.08294576 | 2.337562 |  | 294.0804 | 0.02262157 | 26.47858 |  | 3.572012 |  | 0.05898984 |  | 3.770262 |  | 0.01131079 |  | 0.6183689 | 3.694087 | 0 |  | 0.1281889 | 0.01500545 | 0.5278367 |  | 0.01692843 | 18.85131 |  | 0.006786471 | [5 empty] | 0 |  | 3.455502 |  | 0.03830111 |  | 7.388174
Lab 6
Sample | 4 Acid Digest / ICP | [32 empty] | Sodium Peroxide Fusion / ICP
| Ag (ppm) | Al (%) | As (ppm) | Ba (ppm) | Bi (ppm) | Ca (%) | Cd (ppm) | Ce (ppm) | Co (ppm) | Cr (ppm) | Cu (ppm) | Fe (%) | K (%) | La (ppm) | Li (ppm) | Mg (%) | Mn (ppm) | Mo (ppm) | Na (%) | Ni (ppm) | P (ppm) | Pb (ppm) | S (ppm) | Sb (ppm) | Sc (ppm) | Sn (ppm) | Sr (ppm) | Te (ppm) | Ti (ppm) | Tl (ppm) | V (ppm) | W (ppm) | Zn (ppm) | Ag (ppm) | Al (%) | As (ppm) | Ba (ppm) | Bi (ppm) | Ca (%) | Cd (ppm) | Ce (ppm) | Co (ppm) | Cr (ppm) | Cu (ppm) | Fe (%) | K (%) | La (ppm) | Li (ppm) | Mg (%) | Mn (ppm) | Mo (ppm) | Na (%) | Ni (ppm) | P (ppm) | Pb (ppm) | S (%) | Sb (ppm) | Sc (ppm) | Sn (ppm) | Sr (ppm) | Te (ppm) | Ti (%) | Tl (ppm) | V (ppm) | W (ppm) | Zn (ppm)
EM6002 | 1.0 | 7.064 | 17 | 315 | 0.3 | 1.612 | <0.5 | 71.2 | 50.0 | 180 | 140 | 12.89 | 0.97 | 27.7 | 15 | 1.4555 | 1355 | 1 | 0.67 | 90 | 930 | 13 | <50 | <0.5 | 38 | 3 | 149 | 0.2 | 25310 | 0.25 | 540 | 1.5 | 160 | nr | 7.04 | <50 | 310 | <0.5 | 1.6 | <1 | 63 | <50 | 200 | 150 | 12.95 | 1 | 26 | 20 | 1.44 | 1370 | <5 | nr | 100 | 900 | <50 | <0.01 | <1 | 30 | 2 | 150 | 1 | 2.6 | 0.3 | 550 | <10 | 150
EM6006 | 0.8 | 6.728 | 21 | 315 | 0.1 | 1.581 | <0.5 | 66.1 | 55.0 | 180 | 145 | 12.685 | 0.985 | 26.1 | 15 | 1.4675 | 1385 | 1 | 0.675 | 90 | 945 | 13 | <50 | <0.5 | 35 | 3 | 145 | 0.2 | 25160 | 0.3 | 535 | 1.5 | 160 | nr | 6.97 | <50 | 320 | <0.5 | 1.6 | <1 | 67 | <50 | 200 | 150 | 13.02 | 1 | 27 | 20 | 1.46 | 1380 | <5 | nr | 100 | 900 | <50 | <0.01 | 1 | 30 | 2 | 150 | <0.5 | 2.63 | 0.2 | 550 | <10 | 200
EM6012 | 0.9 | 6.976 | 22 | 315 | 0.1 | 1.606 | <0.5 | 72.2 | 55.0 | 200 | 145 | 12.76 | 0.965 | 28.4 | 15 | 1.4325 | 1355 | 1 | 0.66 | 90 | 900 | 13 | <50 | <0.5 | 36 | 3.5 | 149 | 0.2 | 24670 | 0.3 | 535 | 1.5 | 160 | nr | 7.04 | <50 | 320 | <0.5 | 1.6 | <1 | 65 | 50 | 150 | 150 | 13.06 | 1 | 27 | 30 | 1.45 | 1370 | <5 | nr | 50 | 900 | <50 | <0.01 | 1 | 30 | 2 | 150 | <0.5 | 2.65 | 0.3 | 550 | <10 | 150
EM6015 | 1.0 | 7.073 | 23 | 320 | 0.1 | 1.622 | <0.5 | 69.1 | 55.0 | 190 | 145 | 12.785 | 0.975 | 27.5 | 17 | 1.4505 | 1365 | 1 | 0.67 | 85 | 920 | 14 | <50 | <0.5 | 36 | 3 | 151 | 0.2 | 25000 | 0.3 | 535 | 1.5 | 150 | nr | 6.89 | <50 | 310 | <0.5 | 1.7 | <1 | 65 | <50 | 200 | 150 | 13.11 | 1 | 26 | 30 | 1.42 | 1360 | <5 | nr | 100 | 900 | <50 | <0.01 | 1 | 30 | 3 | 150 | 1.5 | 2.6 | 0.3 | 550 | <10 | 150
EM6020 | 0.8 | 6.736 | 23 | 305 | 0.1 | 1.63 | <0.5 | 67.4 | 50.0 | 190 | 140 | 12.81 | 0.96 | 26.6 | 14 | 1.4025 | 1345 | 1 | 0.675 | 85 | 875 | 13 | <50 | <0.5 | 34 | 3 | 162 | 0.2 | 24830 | 0.25 | 535 | 1 | 160 | nr | 6.97 | <50 | 310 | <0.5 | 1.7 | <1 | 62 | <50 | 200 | 150 | 12.98 | 0.9 | 25 | 30 | 1.41 | 1330 | <5 | nr | 50 | 800 | <50 | <0.01 | <1 | 30 | 2 | 160 | 1 | 2.58 | 0.2 | 550 | <10 | 150
EM6031 | 0.9 | 7.095 | 18 | 320 | 0.1 | 1.604 | <0.5 | 71 | 55.0 | 190 | 145 | 12.98 | 0.965 | 27.7 | 17 | 1.434 | 1360 | 1 | 0.665 | 90 | 915 | 14 | <50 | <0.5 | 37 | 3.5 | 157 | 0.2 | 24860 | 0.3 | 535 | 1 | 150 | nr | 6.95 | <50 | 320 | <0.5 | 1.6 | <1 | 65 | <50 | 150 | 150 | 13.25 | 1 | 25 | 20 | 1.46 | 1350 | <5 | nr | 100 | 900 | <50 | <0.01 | 1 | 30 | 3 | 150 | <0.5 | 2.65 | 0.3 | 550 | <10 | 150
EM6034 | 0.8 | 7.084 | 17 | 315 | 0.1 | 1.638 | <0.5 | 73.3 | 60.0 | 200 | 145 | 13.14 | 0.96 | 28.7 | 17 | 1.425 | 1370 | 1 | 0.67 | 85 | 925 | 13 | 50 | <0.5 | 36 | 3 | 161 | 0.1 | 25050 | 0.25 | 545 | 1 | 150 | nr | 7.08 | <50 | 320 | <0.5 | 1.6 | <1 | 64 | <50 | 150 | 150 | 13.25 | 1 | 26 | 30 | 1.47 | 1350 | <5 | nr | 100 | 1000 | <50 | <0.01 | <1 | 30 | 2 | 150 | <0.5 | 2.64 | 0.3 | 550 | <10 | 150
EM6038 | 0.8 | 7.001 | 22 | 315 | 0.1 | 1.607 | <0.5 | 69.4 | 50.0 | 200 | 145 | 13.075 | 0.98 | 28.2 | 17 | 1.45 | 1380 | 1 | 0.68 | 90 | 920 | 13 | <50 | <0.5 | 35 | 3 | 156 | 0.2 | 25650 | 0.25 | 540 | 1 | 160 | nr | 6.95 | <50 | 320 | <0.5 | 1.6 | <1 | 65 | <50 | 200 | 150 | 13.03 | 1 | 25 | 20 | 1.44 | 1320 | <5 | nr | 100 | 1000 | <50 | <0.01 | <1 | 30 | 3 | 150 | 1 | 2.59 | 0.3 | 550 | <10 | 150
EM6039 | 0.7 | 7.071 | 23 | 315 | 0.2 | 1.615 | <0.5 | 67.1 | 45.0 | 190 | 145 | 12.755 | 0.975 | 26.1 | 17 | 1.4335 | 1355 | 1 | 0.675 | 90 | 915 | 13 | <50 | <0.5 | 35 | 3 | 158 | 0.2 | 24730 | 0.25 | 535 | 1 | 160 | nr | 7.1 | <50 | 330 | <0.5 | 1.6 | <1 | 67 | <50 | 150 | 150 | 13.38 | 1 | 26 | 20 | 1.45 | 1380 | 10 | nr | 100 | 1000 | <50 | <0.01 | <1 | 30 | 4 | 150 | <0.5 | 2.65 | 0.3 | 550 | <10 | 150
EM6043 | 0.8 | 7.121 | 21 | 320 | 0.1 | 1.588 | <0.5 | 70.5 | 50.0 | 200 | 145 | 12.935 | 0.98 | 28.1 | 17 | 1.444 | 1365 | 1 | 0.66 | 90 | 950 | 13 | <50 | <0.5 | 35 | 3 | 151 | 0.2 | 25030 | 0.25 | 540 | 1 | 160 | nr | 6.95 | <50 | 320 | <0.5 | 1.6 | <1 | 67 | <50 | 200 | 150 | 13.03 | 1 | 26 | 20 | 1.45 | 1340 | <5 | nr | 100 | 1000 | <50 | <0.01 | 1 | 30 | 3 | 140 | 1 | 2.59 | 0.3 | 550 | <10 | 150
Average |  | 6.9949 |  | 315.5 | 0.1111111 | 1.6103 |  | 69.73 |  | 192 | 144 | 12.8815 | 0.9715 | 27.51 | 16.1 | 1.4395 | 1363.5 | 1 | 0.67 | 88.5 | 919.5 | 13.2 |  |  | 35.7 | 3.1 | 153.9 | 0.19 | 25029 | 0.27 | 537.5 | 1.2 | 157 |  | 6.994 |  | 318 |  | 1.62 |  | 65 |  | 180 | 150 | 13.106 | 0.99 | 25.9 | 24 | 1.445 | 1355 |  |  | 100 | 930 |  |  | 1 | 30 | 2.6 | 150 | 1.1 | 2.618 | 0.28 | 550 |  | 155
Standard Deviation |  | 0.1449846 |  | 4.377975 | 0.03333333 | 0.01745502 |  | 2.339064 |  | 7.888106 | 2.108185 | 0.1493328 | 0.008834906 | 0.9374315 | 1.197219 | 0.01821477 | 12.25878 | 0 | 0.006666667 | 2.415229 | 21.40223 | 0.421637 |  |  | 1.159502 | 0.2108185 | 5.685264 | 0.03162278 | 292.4019 | 0.02581989 | 3.535534 | 0.2581989 | 4.830459 |  | 0.06719788 |  | 6.324555 |  | 0.0421637 |  | 1.699673 |  | 25.81989 | 0 | 0.1405703 | 0.03162278 | 0.7378648 | 5.163978 | 0.01840894 | 20.68279 |  |  | 0 | 67.49486 |  |  | 0 | 0 | 0.6992059 | 4.714045 | 0.2236068 | 0.02859681 | 0.0421637 | 0 |  | 15.81139
Count | 0 | 10 | 0 | 10 | 9 | 10 | 0 | 10 | 0 | 10 | 10 | 10 | 10 | 10 | 10 | 10 | 10 | 10 | 10 | 10 | 10 | 10 | 1 | 0 | 10 | 10 | 10 | 10 | 10 | 10 | 10 | 10 | 10 | 0 | 10 | 0 | 10 | 0 | 10 | 0 | 10 | 1 | 10 | 10 | 10 | 10 | 10 | 10 | 10 | 10 | 0 | 0 | 8 | 10 | 0 | 0 | 5 | 10 | 10 | 10 | 5 | 10 | 10 | 10 | 0 | 10
95% Confidence Int. |  | 0.1037158 |  | 3.131815 | 0.02562227 | 0.01248657 |  | 1.673266 |  | 5.642811 | 1.508105 | 0.1068262 | 0.006320111 | 0.6705981 | 0.8564389 | 0.01303006 | 8.769406 | 0 | 0.004769046 | 1.727751 | 15.31023 | 0.301621 |  |  | 0.8294576 | 0.1508105 | 4.066993 | 0.02262157 | 209.1717 | 0.01847044 | 2.529169 | 0.1847044 | 3.455502 |  | 0.04807047 |  | 4.524314 |  | 0.0301621 |  | 1.215873 |  | 18.47044 | 0 | 0.1005579 | 0.02262157 | 0.5278367 | 3.694087 | 0.01316896 | 14.79558 |  |  | 0 | 48.28291 |  |  | 0 | 0 | 0.5001818 | 3.372225 | 0.2776445 | 0.02045693 | 0.0301621 | 0 |  | 11.31079
GV-11 - Overall Control Statistics
Analyte/Method | 4 Acid Digest / ICP | [32 empty] | Fusion / ICP
| Ag (ppm) | Al (%) | As (ppm) | Ba (ppm) | Bi (ppm) | Ca (%) | Cd (ppm) | Ce (ppm) | Co (ppm) | Cr (ppm) | Cu (ppm) | Fe (%) | K (%) | La (ppm) | Li (ppm) | Mg (%) | Mn (ppm) | Mo (ppm) | Na (%) | Ni (ppm) | P (ppm) | Pb (ppm) | S (ppm) | Sb (ppm) | Sc (ppm) | Sn (ppm) | Sr (ppm) | Te (ppm) | Ti (ppm) | Tl (ppm) | V (ppm) | W (ppm) | Zn (ppm) | Ag (ppm) | Al (%) | As (ppm) | Ba (ppm) | Bi (ppm) | Ca (%) | Cd (ppm) | Ce (ppm) | Co (ppm) | Cr (ppm) | Cu (ppm) | Fe (%) | K (%) | La (ppm) | Li (ppm) | Mg (%) | Mn (ppm) | Mo (ppm) | Na (%) | Ni (ppm) | P (ppm) | Pb (ppm) | S (%) | Sb (ppm) | Sc (ppm) | Sn (ppm) | Sr (ppm) | Te (ppm) | Ti (%) | Tl (ppm) | V (ppm) | W (ppm) | Zn (ppm)
Average | 0.05678571 | 6.970269 | 4.096 | 313.666 | 0.1376271 | 1.649282 | 0.16925 | 68.31845 | 46.71 | 164.9 | 142.06 | 12.8509 | 0.9960867 | 26.98817 | 15.732 | 1.400938 | 1346.95 | 1.054909 | 0.6871467 | 89.4069 | 826.4167 | 13.67667 | 104.6471 | 0.2485714 | 34.678 | 2.696667 | 153.9037 | 0.1772727 | 22306.8 | 0.2583333 | 516.8958 | 1.205 | 152.2833 |  | 6.885993 | 4.64 | 311.0817 | 0.132 | 1.640347 | 0.239 | 65.205 | 45.59024 | 184.1356 | 142.76 | 12.80929 | 1.006436 | 26.56 | 20.26667 | 1.436665 | 1348.691 | 1.761905 | 0.644456 | 93.175 | 901.4692 | 12.71429 | 0.01166667 | 0.78 | 33.56 | 2.936667 | 160.0433 | 1.083333 | 2.590333 | 0.2146154 | 539.58 | 1.6625 | 156.66
95% Confidence Int. |  | 0.06098934 | 0.3746597 | 2.55133 | 0.01051731 | 0.01346506 | 0.008333083 | 0.731776 | 0.3659031 | 4.994982 | 0.7891575 | 0.07926468 | 0.008314094 | 0.3052525 | 0.2523346 | 0.01018429 | 12.14324 | 0.09882699 | 0.006078004 | 1.243642 | 21.28195 | 0.1861226 |  | 0.01044395 | 0.4775684 | 0.1438673 | 1.367483 |  |  | 0.009898901 | 7.432809 | 0.05169569 | 1.433258 |  | 0.03500756 |  | 2.75875 |  | 0.01095809 |  | 0.9308347 | 1.04842 | 4.333615 | 1.991912 | 0.06325625 | 0.01363495 | 0.3162135 | 1.958608 | 0.007619387 | 9.606498 |  | 0.004614025 | 1.738005 | 15.42568 |  |  |  | 1.00464 | 0.2195966 | 2.550253 |  | 0.02400331 |  | 4.812063 |  | 5.260615
Average Lab Std Dev |  | 0.129594 | 0.4305036 | 6.519988 | 0.0242212 | 0.0346857 | 0.0181123 | 1.867788 | 1.143358 | 7.494739 | 2.372528 | 0.1644055 | 0.02234427 | 0.939248 | 0.7777746 | 0.02969387 | 24.90742 | 0.06607515 | 0.01091701 | 2.415617 | 30.76027 | 0.4419234 |  | 0.01904673 | 0.8582281 | 0.1785746 | 4.527063 |  |  | 0.01921612 | 17.66838 | 0.1525706 | 3.598611 |  | 0.08682277 |  | 5.874914 |  | 0.03181783 |  | 1.269551 | 2.717515 | 14.96069 | 1.757524 | 0.1623131 | 0.03014584 | 0.7041412 | 4.268749 | 0.02264849 | 34.39875 |  | 0.01246227 | 2.378141 | 50.84523 |  |  |  | 1.977653 | 0.5480268 | 4.233845 |  | 0.06106766 |  | 6.585675 |  | 7.853803
Overall Std Dev |  | 0.234033 | 1.318311 | 8.977332 | 0.04035784 | 0.05212402 | 0.02605591 | 2.783089 | 1.287499 | 17.57578 | 2.776799 | 0.2789077 | 0.03218433 | 1.18165 | 0.8878867 | 0.03942396 | 47.00718 | 0.3655684 | 0.0235283 | 4.729818 | 82.38362 | 0.720491 |  | 0.03040345 | 1.680414 | 0.5569185 | 5.293604 |  |  | 0.03831921 | 25.59774 | 0.1616422 | 5.548222 |  | 0.1282575 |  | 10.67928 |  | 0.0416758 |  | 3.603314 | 3.321581 | 16.62928 | 7.008916 | 0.2427318 | 0.05278168 | 1.22408 | 5.24525 | 0.02871603 | 37.1873 |  | 0.01235658 | 5.434399 | 54.27814 |  |  |  | 3.535014 | 0.5880906 | 9.872172 |  | 0.09291816 |  | 16.93215 |  | 18.51046
Relative Std Dev |  | 3.358% | 32.19% | 2.862% | 29.32% | 3.16% | 15.39% | 4.074% | 2.756% | 10.66% | 1.955% | 2.17% | 3.231% | 4.378% | 5.644% | 2.814% | 3.49% | 34.65% | 3.424% | 5.29% | 9.969% | 5.268% |  | 12.23% | 4.846% | 20.65% | 3.44% |  |  | 14.83% | 4.952% | 13.41% | 3.643% |  | 1.863% |  | 3.433% |  | 2.541% |  | 5.526% | 7.286% | 9.031% | 4.91% | 1.895% | 5.244% | 4.609% | 25.88% | 1.999% | 2.757% |  | 1.917% | 5.832% | 6.021% |  |  |  | 10.53% | 20.03% | 6.168% |  | 3.587% |  | 3.138% |  | 11.82%
Count |  | 59 | 50 | 50 | 59 | 60 | 40 | 58 | 50 | 50 | 50 | 50 | 60 | 60 | 50 | 60 | 60 | 55 | 60 | 58 | 60 | 60 |  | 35 | 50 | 60 | 60 |  |  | 60 | 48 | 40 | 60 |  | 54 |  | 60 |  | 58 |  | 60 | 41 | 59 | 50 | 59 | 60 | 60 | 30 | 57 | 60 |  | 30 | 40 | 50 |  |  |  | 50 | 30 | 60 |  | 60 |  | 50 |  | 50