## GV-12
GV-12
Lab 1
Sample | 4 Acid Digest / ICP | [32 empty] | Sodium Peroxide Fusion / ICP
| Ag (ppm) | Al (%) | As (ppm) | Ba (ppm) | Bi (ppm) | Ca (%) | Cd (ppm) | Ce (ppm) | Co (ppm) | Cr (ppm) | Cu (ppm) | Fe (%) | K (%) | La (ppm) | Li (ppm) | Mg (%) | Mn (ppm) | Mo (ppm) | Na (%) | Ni (ppm) | P (ppm) | Pb (ppm) | S (ppm) | Sb (ppm) | Sc (ppm) | Sn (ppm) | Sr (ppm) | Te (ppm) | Ti (ppm) | Tl (ppm) | V (ppm) | W (ppm) | Zn (ppm) | Ag (ppm) | Al (%) | As (ppm) | Ba (ppm) | Bi (ppm) | Ca (%) | Cd (ppm) | Ce (ppm) | Co (ppm) | Cr (ppm) | Cu (ppm) | Fe (%) | K (%) | La (ppm) | Li (ppm) | Mg (%) | Mn (ppm) | Mo (ppm) | Na (%) | Ni (ppm) | P (ppm) | Pb (ppm) | S (%) | Sb (ppm) | Sc (ppm) | Sn (ppm) | Sr (ppm) | Te (ppm) | Ti (%) | Tl (ppm) | V (ppm) | W (ppm) | Zn (ppm)
EM1001 | <0.2 | 5.85 | 1 | 207 | 0.1 | 0.86 | 0.2 | 78.3 | 54 | 160 | 160 | 16.9 | 0.63 | 36.1 | 14.2 | 0.84 | 1300 | 0.4 | 0.4 | 90 | 350 | 12 | 100 | 0.2 | 40 | 2.5 | 49 | <0.2 | 20900 | 0.15 | 400 | 0.4 | 182 | <5 | 5.2 | <10 | 210 | <1 | 0.8 | <10 | 77 | 100 | 200 | 150 | 16.4 | 0.7 | 35.5 | 13 | 0.81 | 1310 | <5 |  | <50 | 900 | <20 | 0.01 | 2 | 40 | <10 | 54 | <1 | 5.28 | <2 | 700 | <5 | 150
EM1003 | <0.2 | 5.74 | 1 | 205 | 0.1 | 0.84 | 0.2 | 77.7 | 52.5 | 160 | 140 | 16.6 | 0.62 | 35.7 | 14 | 0.82 | 1300 | 0.6 | 0.39 | 88 | 400 | 13 | 100 | 0.1 | 39 | 2.5 | 48 | <0.2 | 21400 | 0.15 | 410 | 0.4 | 172 | <5 | 5.09 | <10 | 210 | <1 | 0.9 | <10 | 77.5 | 80 | 200 | 150 | 16.4 | 0.7 | 35.5 | 14 | 0.8 | 1280 | <5 |  | <50 | 900 | <20 | <0.01 | 2 | 40 | <10 | 57 | <1 | 5.25 | <2 | 700 | <5 | 150
EM1007 | <0.2 | 5.8 | 1 | 209 | 0.1 | 0.85 | 0.1 | 78.8 | 52.5 | 170 | 157 | 16.8 | 0.63 | 36.1 | 14 | 0.83 | 1300 | 0.4 | 0.39 | 94 | 150 | 12 | 100 | <0.1 | 40 | 2.5 | 48.5 | <0.2 | 21300 | 0.15 | 420 | 0.4 | 174 | <5 | 5.08 | <10 | 220 | <1 | 0.8 | <10 | 77.5 | 80 | 200 | 150 | 16.1 | 0.7 | 36 | 12 | 0.8 | 1280 | <5 |  | <50 | 900 | <20 | <0.01 | <2 | 40 | <10 | 57 | <1 | 5.11 | <2 | 700 | <5 | 150
EM1011 | <0.2 | 5.79 | 1 | 212 | 0.1 | 0.84 | 0.2 | 79.7 | 51.5 | 170 | 141 | 16.6 | 0.62 | 36.6 | 13.4 | 0.83 | 1300 | 0.4 | 0.39 | 94 | 450 | 12 | 100 | 0.1 | 40 | 2.5 | 48 | <0.2 | 20500 | 0.15 | 395 | 0.4 | 172 | 5 | 5.26 | <10 | 220 | <1 | 0.9 | <10 | 78 | 80 | 200 | 200 | 17.1 | 0.7 | 36 | 13 | 0.83 | 1350 | <5 |  | <50 | 1000 | <20 | 0.01 | <2 | 40 | <10 | 56 | <1 | 5.41 | <2 | 700 | <5 | 200
EM1017 | <0.2 | 5.81 | <1 | 210 | 0.1 | 0.83 | 0.1 | 78.9 | 55.5 | 180 | 159 | 17 | 0.62 | 36.3 | 14.2 | 0.83 | 1340 | 0.2 | 0.39 | 102 | 350 | 12 | 100 | 0.1 | 40 | 2.5 | 48 | <0.2 | 24900 | 0.15 | 470 | 0.2 | 182 | <5 | 5.28 | <10 | 220 | <1 | 0.9 | <10 | 78.5 | 80 | 200 | 200 | 16.9 | 0.7 | 37 | 13 | 0.84 | 1350 | <5 |  | <50 | 900 | <20 | <0.01 | <2 | 50 | <10 | 56 | <1 | 5.48 | <2 | 700 | <5 | 200
EM1022 | <0.2 | 5.89 | 1 | 213 | 0.1 | 0.86 | 0.2 | 79.8 | 50.5 | 170 | 136 | 17.1 | 0.64 | 36.9 | 13.4 | 0.84 | 1370 | 0.4 | 0.4 | 96 | 500 | 12 | 100 | 0.1 | 41 | 2.5 | 49.5 | <0.2 | 22200 | 0.15 | 420 | 0.2 | 174 | 10 | 5.61 | <10 | 220 | <1 | 1.1 | <10 | 77.5 | 80 | 250 | 200 | 17.6 | 0.7 | 36 | 14 | 0.88 | 1400 | <5 |  | <50 | 1000 | <20 | 0.02 | <2 | 50 | <10 | 57 | <1 | 5.74 | <2 | 750 | <5 | 250
EM1026 | <0.2 | 5.83 | 1 | 211 | 0.1 | 0.85 | 0.1 | 79.8 | 52.5 | 170 | 142 | 16.8 | 0.63 | 36.4 | 14 | 0.83 | 1300 | 0.6 | 0.4 | 98 | 300 | 12 | 100 | 0.1 | 40 | 2.5 | 50 | <0.2 | 22000 | 0.15 | 410 | 0.2 | 174 | 5 | 5.68 | <10 | 220 | <1 | 0.8 | <10 | 79 | 100 | 250 | 200 | 16.2 | 0.7 | 36 | 13 | 0.81 | 1360 | <5 |  | 100 | 1000 | <20 | <0.01 | <2 | 40 | <10 | 57 | <1 | 5.15 | <2 | 700 | <5 | 200
EM1033 | 0.2 | 5.9 | <1 | 218 | 0.1 | 0.87 | 0.1 | 80.7 | 54 | 180 | 150 | 17.1 | 0.65 | 37.5 | 14.4 | 0.86 | 1310 | 0.4 | 0.4 | 96 | 350 | 12 | 100 | 0.1 | 40 | 3 | 50 | <0.2 | 26700 | 0.15 | 500 | <0.2 | 180 | <5 | 5.84 | <10 | 220 | <1 | 0.8 | <10 | 79 | 100 | 250 | 200 | 16.4 | 0.7 | 36.5 | 13 | 0.82 | 1380 | <5 |  | 100 | 1000 | <20 | 0.01 | <2 | 50 | <10 | 59 | <1 | 5.27 | <2 | 750 | <5 | 200
EM1042 | <0.2 | 5.59 | <1 | 207 | 0.1 | 0.82 | 0.1 | 77.5 | 52.5 | 160 | 149 | 16.4 | 0.61 | 34.7 | 12.6 | 0.81 | 1240 | 0.4 | 0.38 | 88 | 350 | 11 | 100 | 0.1 | 39 | 2.5 | 48 | <0.2 | 23600 | 0.15 | 445 | <0.2 | 172 | <5 | 5.65 | <10 | 220 | <1 | 0.8 | <10 | 79 | 100 | 200 | 200 | 16.9 | 0.7 | 36 | 12 | 0.84 | 1410 | <5 |  | <50 | 1000 | <20 | <0.01 | <2 | 50 | <10 | 53 | <1 | 5.34 | <2 | 750 | <5 | 200
EM1044 | <0.2 | 5.91 | <1 | 212 | 0.1 | 0.86 | 0.1 | 81.9 | 54.5 | 170 | 158 | 17.2 | 0.63 | 37.1 | 13.4 | 0.85 | 1210 | 0.2 | 0.4 | 98 | 250 | 12 | 100 | 0.1 | 41 | 2.5 | 48.5 | <0.2 | 24300 | 0.15 | 510 | <0.2 | 184 | <5 | 5.78 | <10 | 220 | <1 | 0.9 | <10 | 78.5 | 100 | 250 | 200 | 17.1 | 0.7 | 36.5 | 16 | 0.85 | 1410 | <5 |  | <50 | 900 | <20 | <0.01 | <2 | 50 | <10 | 58 | <1 | 5.39 | <2 | 750 | <5 | 200
Average |  | 5.811 | 1 | 210.4 | 0.1 | 0.848 | 0.14 | 79.31 | 53 | 169 | 149.2 | 16.85 | 0.628 | 36.34 | 13.76 | 0.834 | 1297 | 0.4 | 0.394 | 94.4 | 345 | 11.88889 | 100 | 0.1111111 | 40 | 2.55 | 48.75 |  | 22780 | 0.15 | 438 |  | 176.6 | 6.666667 | 5.5375 |  | 218 |  | 0.8444444 |  | 78.15 |  | 220 | 185 | 16.71 | 0.7 | 36.1 | 13.3 | 0.828 | 1353 |  |  | 100 | 950 |  | 0.0125 | 2 | 45 |  | 56.4 |  | 5.342 |  |  |  | 183.3333
Standard Deviation |  | 0.09445163 | 0 | 3.717825 | 1.462847e-17 | 0.01549193 | 0.05163978 | 1.357653 | 1.490712 | 7.378648 | 9.003703 | 0.2592725 | 0.01135292 | 0.7834397 | 0.5481281 | 0.01429841 | 44.98148 | 0.1333333 | 0.006992059 | 4.599517 | 98.46037 | 0.3333333 | 0 | 0.03333333 | 0.6666667 | 0.1581139 | 0.8249579 |  | 2017.039 | 2.925695e-17 | 41.64666 |  | 4.812022 | 2.886751 | 0.2523461 |  | 4.21637 |  | 0.05270463 |  | 0.7472171 |  | 25.81989 | 24.15229 | 0.4817791 | 1.170278e-16 | 0.4594683 | 1.159502 | 0.02529822 | 49.45256 |  |  | 0 | 52.70463 |  | 0.005 | 0 | 5.270463 |  | 1.776388 |  | 0.1802961 |  |  |  | 25
Count | 0 | 10 | 6 | 10 | 10 | 10 | 10 | 10 | 10 | 10 | 10 | 10 | 10 | 10 | 10 | 10 | 10 | 10 | 10 | 10 | 10 | 9 | 10 | 9 | 10 | 10 | 10 | 0 | 10 | 10 | 10 | 0 | 10 | 3 | 8 | 0 | 10 | 0 | 9 | 0 | 10 | 0 | 10 | 10 | 10 | 10 | 10 | 10 | 10 | 10 | 0 | 0 | 2 | 10 | 0 | 4 | 2 | 10 | 0 | 10 | 0 | 10 | 0 | 0 | 0 | 9
95% Confidence Int. |  | 0.06756663 | 0 | 2.659572 | 1.046458e-17 | 0.01108226 | 0.03694087 | 0.9712066 | 1.066391 | 5.278367 | 6.440861 | 0.1854724 | 0.008121393 | 0.560439 | 0.3921072 | 0.01022846 | 32.17781 | 0.09538092 | 0.005001818 | 3.290296 | 70.43431 | 0.2562227 | 0 | 0.02562227 | 0.4769046 | 0.1131079 | 0.5901393 |  | 1442.902 | 2.092916e-17 | 29.79223 |  | 3.442313 | 7.171088 | 0.2109666 |  | 3.01621 |  | 0.04051236 |  | 0.5345269 |  | 18.47044 | 17.27751 | 0.344644 | 8.371663e-17 | 0.3286838 | 0.8294576 | 0.01809726 | 35.37623 |  |  | 0 | 37.70262 |  | 0.007956116 | 0 | 3.770262 |  | 1.270752 |  | 0.128976 |  |  |  | 19.2167
Lab 2
Sample | 4 Acid Digest / ICP | [32 empty] | Sodium Peroxide Fusion / ICP
| Ag (ppm) | Al (%) | As (ppm) | Ba (ppm) | Bi (ppm) | Ca (%) | Cd (ppm) | Ce (ppm) | Co (ppm) | Cr (ppm) | Cu (ppm) | Fe (%) | K (%) | La (ppm) | Li (ppm) | Mg (%) | Mn (ppm) | Mo (ppm) | Na (%) | Ni (ppm) | P (ppm) | Pb (ppm) | S (ppm) | Sb (ppm) | Sc (ppm) | Sn (ppm) | Sr (ppm) | Te (ppm) | Ti (ppm) | Tl (ppm) | V (ppm) | W (ppm) | Zn (ppm) | Ag (ppm) | Al (%) | As (ppm) | Ba (ppm) | Bi (ppm) | Ca (%) | Cd (ppm) | Ce (ppm) | Co (ppm) | Cr (ppm) | Cu (ppm) | Fe (%) | K (%) | La (ppm) | Li (ppm) | Mg (%) | Mn (ppm) | Mo (ppm) | Na (%) | Ni (ppm) | P (ppm) | Pb (ppm) | S (%) | Sb (ppm) | Sc (ppm) | Sn (ppm) | Sr (ppm) | Te (ppm) | Ti (%) | Tl (ppm) | V (ppm) | W (ppm) | Zn (ppm)
EM2001 | 0.09 | 6.12 | 6 | 210 | 0.05 | 0.853 | 0.19 | 63.5 | 59.8 | 160 | 160 | 16.58 | 0.63 | 30.67 | 11.9 | 0.8 | 1392 | 4.9 | 0.367 | 234 | 800 | 10.6 | 120 | 0.25 | 47.6 | 4.4 | 46.3 | <0.05 | 49070 | 0.19 | 880 | 1.4 | 194 | nr | 6.03 | <10 | 209 | 0.1 | 0.9 | <0.5 | 69.4 | 52 | 233 | 171 | 17.88 | 0.7 | 32.4 | 21 | 0.87 | 1388 | 3 | nr | 90 | 1000 | 11 | <0.01 | <0.5 | 40 | <10 | 49.5 | <1 | 5.3 | 0 | 907 | <2 | 251
EM2003 | 0.07 | 6.48 | 5 | 223 | 0.06 | 0.91 | 0.2 | 66.86 | 60.4 | 146 | 157 | 17.92 | 0.67 | 32.33 | 12.8 | 0.842 | 1459 | 2.4 | 0.395 | 89 | 850 | 11.3 | 110 | 0.24 | 49.8 | 5.3 | 50 | <0.05 | 52350 | 0.24 | 982 | 0.9 | 201 | nr | 5.71 | <10 | 204 | 0.1 | 0.9 | <0.5 | 69.4 | 50 | 227 | 176 | 16.83 | 0.6 | 33.5 | 17 | 0.84 | 1371 | 3 | nr | 93 | 1000 | 11 | <0.01 | <0.5 | 39 | <10 | 49.9 | <1 | 5.19 | <0.2 | 904 | <2 | 252
EM2007 | 0.07 | 6.14 | 5 | 214 | 0.05 | 0.849 | 0.18 | 64.5 | 56.4 | 103 | 146 | 16.29 | 0.63 | 30.94 | 12.3 | 0.801 | 1364 | 2.3 | 0.368 | 82 | 800 | 10.6 | 120 | 0.24 | 46.7 | 4.5 | 46.6 | <0.05 | 48900 | 0.22 | 890 | 1.2 | 191 | nr | 5.62 | 11 | 203 | 0.1 | 0.8 | <0.5 | 70.3 | 51 | 221 | 176 | 16.91 | 0.6 | 33.5 | 19 | 0.84 | 1366 | 3 | nr | 92 | 900 | 11 | <0.01 | <0.5 | 38 | <10 | 48.8 | <1 | 5.18 | <0.2 | 891 | <2 | 252
EM2011 | 0.09 | 6.37 | 5 | 227 | 0.06 | 0.887 | 0.18 | 67.93 | 58.4 | 133 | 150 | 17.46 | 0.65 | 32.83 | 12.4 | 0.83 | 1412 | 2.3 | 0.385 | 85 | 820 | 11.2 | 100 | 0.24 | 46.6 | 5.2 | 48.5 | <0.05 | 51310 | 0.24 | 958 | 1 | 193 | nr | 5.67 | <10 | 206 | 0.1 | 0.8 | <0.5 | 70.3 | 51 | 240 | 176 | 16.63 | 0.6 | 34.1 | 15 | 0.85 | 1368 | 3 | nr | 93 | 1000 | 11 | <0.01 | <0.5 | 39 | <10 | 49.4 | <1 | 5.25 | <0.2 | 910 | <2 | 254
EM2017 | 0.07 | 6.19 | 5 | 222 | 0.05 | 0.854 | 0.2 | 68.66 | 56.8 | 100 | 147 | 17.08 | 0.64 | 32.94 | 12.6 | 0.805 | 1419 | 2.3 | 0.374 | 83 | 800 | 10.8 | 100 | 0.22 | 46.1 | 4.4 | 47.3 | <0.05 | 50660 | 0.22 | 903 | 1.2 | 192 | nr | 5.85 | <10 | 205 | 0.1 | 0.9 | <0.5 | 70.7 | 51 | 233 | 174 | 17.33 | 0.7 | 33.9 | 17 | 0.84 | 1373 | 4 | nr | 97 | 900 | 11 | <0.01 | <0.5 | 40 | <10 | 51.9 | <1 | 5.21 | <0.2 | 879 | 3 | 260
EM2022 | 0.08 | 6.25 | 5 | 229 | 0.05 | 0.872 | 0.19 | 69.39 | 55.9 | 101 | 146 | 17.41 | 0.64 | 33.42 | 12.9 | 0.812 | 1428 | 2.3 | 0.381 | 82 | 810 | 10.8 | 110 | 0.19 | 46.6 | 4.6 | 49.1 | <0.05 | 51190 | 0.19 | 928 | 1.2 | 190 | nr | 5.76 | <10 | 216 | 0.1 | 0.9 | <0.5 | 72.5 | 53 | 229 | 181 | 17.03 | 0.6 | 34.9 | 14 | 0.83 | 1441 | 3 | nr | 97 | 1000 | 11 | <0.01 | <0.5 | 39 | <10 | 51.9 | <1 | 5.27 | <0.2 | 913 | <2 | 265
EM2026 | 0.08 | 6.23 | 5 | 228 | 0.05 | 0.863 | 0.17 | 70.91 | 55 | 92 | 147 | 16.98 | 0.64 | 33.85 | 13.1 | 0.805 | 1406 | 3 | 0.38 | 83 | 840 | 11 | 120 | 0.22 | 47.2 | 4.4 | 48.5 | <0.05 | 50650 | 0.21 | 910 | 1.3 | 190 | nr | 5.89 | <10 | 211 | <0.1 | 0.9 | <0.5 | 69 | 52 | 220 | 176 | 17.41 | 0.7 | 32.2 | 15 | 0.85 | 1436 | 3 | nr | 95 | 1000 | 11 | <0.01 | <0.5 | 39 | <10 | 53.8 | <1 | 5.3 | <0.2 | 883 | <2 | 262
EM2033 | 0.07 | 6.24 | 4 | 234 | 0.06 | 0.866 | 0.19 | 72.02 | 55.9 | 120 | 148 | 17.38 | 0.64 | 34.38 | 13.4 | 0.805 | 1452 | 2.4 | 0.382 | 83 | 830 | 11 | 110 | 0.18 | 47.6 | 4.9 | 50.3 | <0.05 | 51070 | 0.23 | 935 | 1 | 193 | nr | 5.67 | <10 | 203 | 0.1 | 0.8 | <0.5 | 71.8 | 50 | 220 | 172 | 16.96 | 0.6 | 34.1 | 17 | 0.85 | 1387 | 3 | nr | 90 | 1000 | 11 | 0.01 | <0.5 | 37 | <10 | 49.9 | <1 | 5.21 | <0.2 | 887 | <2 | 254
EM2042 | 0.08 | 6.35 | 5 | 240 | 0.06 | 0.879 | 0.2 | 73.95 | 54.4 | 131 | 144 | 16.99 | 0.65 | 35.13 | 12.8 | 0.821 | 1436 | 2.3 | 0.385 | 81 | 830 | 10.9 | 100 | 0.22 | 46.5 | 5.2 | 50.5 | <0.05 | 50750 | 0.24 | 938 | 1.3 | 190 | nr | 5.68 | 12 | 202 | 0.1 | 0.9 | <0.5 | 68.8 | 51 | 229 | 177 | 17 | 0.6 | 33.1 | 13 | 0.84 | 1396 | 3 | nr | 98 | 1000 | 11 | <0.01 | 0.8 | 37 | <10 | 52.9 | <1 | 5.18 | <0.2 | 896 | <2 | 255
EM2044 | 0.1 | 6.31 | 5 | 243 | 0.06 | 0.875 | 0.21 | 73.74 | 56 | 130 | 146 | 17.43 | 0.68 | 35.31 | 13.8 | 0.822 | 1479 | 2.5 | 0.405 | 83 | 950 | 11 | 120 | 0.19 | 47.4 | 5.3 | 50.9 | <0.05 | 51460 | 0.24 | 957 | 1.3 | 190 | nr | 5.75 | <10 | 203 | 0.1 | 0.9 | <0.5 | 70.7 | 50 | 219 | 176 | 17.47 | 0.7 | 34.1 | 19 | 0.85 | 1356 | 3 | nr | 92 | 1000 | 11 | 0.01 | <0.5 | 37 | <10 | 54.9 | <1 | 5.14 | <0.2 | 871 | 3 | 254
Average | 0.08 | 6.268 | 5 | 223.375 | 0.055 | 0.8664444 | 0.191 | 70.4325 | 56.9 | 121.6 | 149.1 | 17.152 | 0.647 | 33.18 | 12.8 | 0.8143 | 1424.7 | 2.422222 | 0.3822 | 83.44444 | 833 | 10.92 | 111 | 0.219 | 47.21 | 4.82 | 48.8 |  | 50741 | 0.222 | 928.1 | 1.18 | 192.4 |  | 5.763 | 11.5 | 206.2 | 0.1 | 0.87 |  | 70.29 | 51.1 | 227.1 | 175.5 | 17.145 | 0.64 | 33.58 | 16.7 | 0.846 | 1388.2 | 3.1 |  | 93.7 | 980 | 11 | 0.01 |  | 38.5 |  | 51.29 |  | 5.223 |  | 894.1 | 3
Standard Deviation | 0.01054093 | 0.1109354 | 0.4714045 | 7.998884 | 0.005270463 | 0.01292392 | 0.01197219 | 2.654224 | 1.995551 | 22.29699 | 5.237684 | 0.4727884 | 0.01636392 | 1.581357 | 0.5497474 | 0.0140004 | 33.83965 | 0.2279132 | 0.01157392 | 2.351123 | 44.73378 | 0.2299758 | 8.75595 | 0.02469818 | 1.042913 | 0.3994441 | 1.65328 |  | 1050.708 | 0.01988858 | 32.49427 | 0.1619328 | 3.373096 |  | 0.1258791 | 0.7071068 | 4.491968 | 1.471962e-17 | 0.04830459 |  | 1.200417 | 0.9944289 | 7.04667 | 2.758824 | 0.3709522 | 0.05163978 | 0.8297255 | 2.496664 | 0.01074968 | 29.05856 | 0.3162278 |  | 2.907844 | 42.1637 | 0 | 0 |  | 1.178511 |  | 2.095206 |  | 0.0545792 |  | 14.23181 | 0
Count | 10 | 10 | 10 | 8 | 10 | 9 | 10 | 8 | 10 | 10 | 10 | 10 | 10 | 10 | 10 | 10 | 10 | 9 | 10 | 9 | 10 | 10 | 10 | 10 | 10 | 10 | 10 | 0 | 10 | 10 | 10 | 10 | 10 | 0 | 10 | 2 | 10 | 9 | 10 | 0 | 10 | 10 | 10 | 10 | 10 | 10 | 10 | 10 | 10 | 10 | 10 | 0 | 10 | 10 | 10 | 2 | 1 | 10 | 0 | 10 | 0 | 10 | 0 | 10 | 2 | 0
95% Confidence Int. | 0.007540524 | 0.07935842 | 0.3372225 | 6.687234 | 0.003770262 | 0.009934206 | 0.008564389 | 2.218987 | 1.427531 | 15.9503 | 3.746813 | 0.3382125 | 0.01170604 | 1.131234 | 0.3932656 | 0.01001528 | 24.20743 | 0.1751896 | 0.008279481 | 1.807233 | 32.00062 | 0.1645148 | 6.26363 | 0.01766801 | 0.7460547 | 0.2857451 | 1.182685 |  | 751.6314 | 0.01422743 | 23.245 | 0.1158397 | 2.412968 |  | 0.09004851 | 6.353102 | 3.21336 | 1.13145e-17 | 0.03455502 |  | 0.8587263 | 0.7113716 | 5.040884 | 1.973544 | 0.2653632 | 0.03694087 | 0.5935499 | 1.786006 | 0.007689856 | 20.78724 | 0.2262157 |  | 2.080146 | 30.1621 | 0 | 0 |  | 0.8430562 |  | 1.49882 |  | 0.03904361 |  | 10.18082 | 0
Lab 3
Sample | 4 Acid Digest / ICP | [32 empty] | Lithium Borate Fusion / ICP
| Ag (ppm) | Al (%) | As (ppm) | Ba (ppm) | Bi (ppm) | Ca (%) | Cd (ppm) | Ce (ppm) | Co (ppm) | Cr (ppm) | Cu (ppm) | Fe (%) | K (%) | La (ppm) | Li (ppm) | Mg (%) | Mn (ppm) | Mo (ppm) | Na (%) | Ni (ppm) | P (ppm) | Pb (ppm) | S (ppm) | Sb (ppm) | Sc (ppm) | Sn (ppm) | Sr (ppm) | Te (ppm) | Ti (ppm) | Tl (ppm) | V (ppm) | W (ppm) | Zn (ppm) | Ag (ppm) | Al (%) | As (ppm) | Ba (ppm) | Bi (ppm) | Ca (%) | Cd (ppm) | Ce (ppm) | Co (ppm) | Cr (ppm) | Cu (ppm) | Fe (%) | K (%) | La (ppm) | Li (ppm) | Mg (%) | Mn (ppm) | Mo (ppm) | Na (%) | Ni (ppm) | P (ppm) | Pb (ppm) | S (%) | Sb (ppm) | Sc (ppm) | Sn (ppm) | Sr (ppm) | Te (ppm) | Ti (%) | Tl (ppm) | V (ppm) | W (ppm) | Zn (ppm)
EM3001 | 0.04 | 5.82 | 3.5 | 230 | 0.11 | 0.87 | 0.15 | 82.1 | 58.2 | 184 | 164 | 14.9 | 0.62 | 37.7 | 14.6 | 0.81 | 1305 | 2.09 | 0.37 | 92.3 | 960 | 10.9 | 100 | 0.18 | 44.5 | 4.2 | 53.1 | <0.05 | 51600 | 0.15 | 820 | 1.2 | 191 | <1 | 5.770249 | nr | 205 | nr | 0.8148678 | nr | 68.7 | 53.7 | 221 | 149 | 16.92308 | 0.5975104 | 31.9 | nr | 0.8443908 | 1394.268 | 3 | 0.3486647 | 89 | 960.2794 | 10 | nr | nr | nr | 4.5 | 49.7 | nr | 5.66 | 0.11 | 981 | 1.9 | 168
EM3003 | 0.04 | 5.54 | 3.2 | 220 | 0.11 | 0.83 | 0.14 | 77.2 | 53.7 | 177 | 157.5 | 14.0 | 0.59 | 35.7 | 13.6 | 0.78 | 1260 | 1.96 | 0.35 | 87.3 | 910 | 10.4 | 100 | 0.19 | 40.8 | 3.9 | 49.2 | <0.05 | 49000 | 0.14 | 795 | 1.1 | 183 | <1 | 5.796718 | nr | 212 | nr | 0.8220157 | nr | 70.1 | 53.3 | 225 | 151 | 16.99301 | 0.6058091 | 32.5 | nr | 0.8504222 | 1394.268 | 3 | 0.3560831 | 86 | 960.2794 | 10 | nr | nr | nr | 4.3 | 45.6 | nr | 5.52 | 0.14 | 969 | 1.9 | 170
EM3007 | 0.06 | 5.53 | 3.3 | 210 | 0.1 | 0.81 | 0.14 | 76.1 | 53.9 | 176 | 156.5 | 14.2 | 0.59 | 34.8 | 13.7 | 0.77 | 1255 | 1.91 | 0.35 | 86.5 | 900 | 10.2 | 100 | 0.17 | 40.1 | 3.8 | 49.9 | <0.05 | 47900 | 0.14 | 776 | 1.1 | 180 | <1 | 5.664373 | nr | 206 | nr | 0.7934239 | nr | 70 | 53.9 | 219 | 148 | 16.57343 | 0.5892116 | 32.3 | nr | 0.8323281 | 1394.268 | 3 | 0.3189911 | 84 | 916.6303 | 9 | nr | nr | nr | 5 | 47.6 | nr | 5.58 | 0.13 | 953 | 1.6 | 170
EM3011 | 0.03 | 5.56 | 3.1 | 210 | 0.1 | 0.85 | 0.13 | 76.5 | 54.1 | 183 | 160 | 15.0 | 0.59 | 35.4 | 13.9 | 0.78 | 1290 | 2 | 0.36 | 87.3 | 930 | 10.7 | 100 | 0.17 | 41.2 | 4 | 53.1 | <0.05 | 48400 | 0.14 | 808 | 1.1 | 185 | <1 | 5.584966 | nr | 204 | nr | 0.8148678 | nr | 67.3 | 52 | 221 | 151 | 16.92308 | 0.5809129 | 31.9 | nr | 0.8082027 | 1394.268 | 3 | 0.3412463 | 81 | 916.6303 | 10 | nr | nr | nr | 4.4 | 49.2 | nr | 5.55 | 0.13 | 958 | 1.9 | 168
EM3017 | 0.05 | 5.55 | 3.1 | 220 | 0.11 | 0.83 | 0.13 | 73.7 | 51.5 | 181 | 155.5 | 14.2 | 0.59 | 34.3 | 14 | 0.79 | 1265 | 1.93 | 0.35 | 84.3 | 930 | 10.8 | 100 | 0.18 | 39.6 | 3.8 | 49.1 | <0.05 | 49000 | 0.14 | 807 | 1.1 | 187 | <1 | 5.796718 | nr | 212 | nr | 0.8005718 | nr | 69.5 | 55.3 | 223 | 149 | 17.06294 | 0.5975104 | 32.8 | nr | 0.8443908 | 1394.268 | 3 | 0.3189911 | 89 | 916.6303 | 10 | nr | nr | nr | 4.9 | 49.8 | nr | 5.71 | 0.13 | 985 | 2 | 170
EM3022 | 0.07 | 5.61 | 3.2 | 220 | 0.1 | 0.82 | 0.15 | 73.7 | 52.1 | 181 | 154 | 14.3 | 0.6 | 35.2 | 14 | 0.79 | 1265 | 1.92 | 0.35 | 85.3 | 930 | 10.6 | 100 | 0.18 | 39.8 | 3.9 | 48.1 | <0.05 | 49500 | 0.13 | 806 | 1.1 | 187 | <1 | 5.849656 | nr | 219 | nr | 0.8148678 | nr | 71.9 | 55.4 | 222 | 155 | 16.92308 | 0.6058091 | 33.2 | nr | 0.8564536 | 1394.268 | 2 | 0.3264095 | 93 | 960.2794 | 10 | nr | nr | nr | 4.8 | 49.9 | nr | 5.73 | 0.13 | 987 | 2 | 177
EM3026 | 0.04 | 5.49 | 3.1 | 220 | 0.1 | 0.83 | 0.14 | 76.1 | 52.9 | 176 | 153.5 | 14.0 | 0.59 | 35 | 13.6 | 0.77 | 1240 | 1.9 | 0.35 | 85.6 | 910 | 10.4 | 100 | 0.18 | 40.2 | 3.8 | 49 | <0.05 | 49400 | 0.14 | 784 | 1.2 | 182 | <1 | 5.717311 | nr | 216 | nr | 0.8077198 | nr | 69.7 | 54.7 | 221 | 153 | 16.78322 | 0.5975104 | 32.6 | nr | 0.8443908 | 1394.268 | 3 | 0.3338279 | 91 | 960.2794 | 10 | nr | nr | nr | 4.5 | 47.4 | nr | 5.64 | 0.13 | 962 | 1.9 | 168
EM3033 | 0.06 | 5.37 | 3.2 | 210 | 0.1 | 0.79 | 0.13 | 73.2 | 51.2 | 171 | 149.5 | 13.6 | 0.57 | 34.3 | 13.2 | 0.75 | 1220 | 1.84 | 0.34 | 83.3 | 880 | 10 | 100 | 0.18 | 38.3 | 3.8 | 48.7 | <0.05 | 46800 | 0.13 | 757 | 1.1 | 177 | <1 | 5.637904 | nr | 210 | nr | 0.7934239 | nr | 68.2 | 53.1 | 218 | 148 | 16.71329 | 0.5809129 | 33 | nr | 0.8202654 | 1316.809 | 3 | 0.3115727 | 87 | 872.9812 | 10 | nr | nr | nr | 5 | 48.9 | nr | 5.54 | 0.13 | 966 | 2.1 | 162
EM3042 | <0.01 | 5.48 | 3 | 210 | 0.11 | 0.8 | 0.13 | 73.7 | 51.8 | 166 | 154 | 13.8 | 0.58 | 33.4 | 13.3 | 0.75 | 1250 | 1.92 | 0.34 | 87.8 | 890 | 10.6 | 100 | 0.19 | 40.8 | 3.8 | 48.4 | <0.05 | 47600 | 0.14 | 770 | 1.1 | 178 | <1 | 5.796718 | nr | 211 | nr | 0.8148678 | nr | 74.8 | 57.1 | 217 | 157 | 16.92308 | 0.5975104 | 35.3 | nr | 0.8504222 | 1316.809 | 3 | 0.3486647 | 97 | 960.2794 | 9 | nr | nr | nr | 4.9 | 48.1 | nr | 5.49 | 0.14 | 998 | 1.8 | 177
EM3044 | <0.01 | 5.46 | 3 | 210 | 0.1 | 0.8 | 0.15 | 71.4 | 49.8 | 167 | 154 | 13.9 | 0.57 | 32.8 | 13.4 | 0.75 | 1245 | 1.9 | 0.34 | 85.9 | 910 | 10.4 | 100 | 0.2 | 39.8 | 3.6 | 48.5 | 0.06 | 46700 | 0.14 | 776 | 1.1 | 180 | <1 | 5.902594 | nr | 205 | nr | 0.8363117 | nr | 74.3 | 52.8 | 216 | 156 | 17.48252 | 0.6141079 | 34.6 | nr | 0.8564536 | 1394.268 | 3 | 0.3560831 | 92 | 1003.928 | 11 | nr | nr | nr | 4.8 | 47.5 | nr | 5.27 | 0.17 | 996 | 2.5 | 186
Average | 0.04875 | 5.541 | 3.17 | 216 | 0.104 | 0.823 | 0.139 | 75.37 | 52.92 | 176.2 | 155.85 |  | 0.589 | 34.86 | 13.73 | 0.774 | 1259.5 | 1.937 | 0.35 | 86.56 | 915 | 10.5 | 100 | 0.182 | 40.51 | 3.86 | 48.8625 |  | 48590 | 0.139 | 789.9 | 1.12 | 183 |  | 5.75172 |  | 210 |  | 0.8112938 |  | 70.45 | 54.13 | 220.3 | 151.7 | 16.93007 | 0.5966805 | 33.01 |  | 0.840772 | 1378.776 | 2.9 | 0.3360534 | 88.9 | 942.8197 | 9.9 |  |  |  | 4.71 | 48.37 |  | 5.569 | 0.134 | 975.5 | 1.96 | 171.6
Standard Deviation | 0.01356203 | 0.1179878 | 0.1494434 | 6.992059 | 0.005163978 | 0.02451757 | 0.00875595 | 2.978087 | 2.296761 | 6.408328 | 3.986435 |  | 0.01449138 | 1.341806 | 0.4137901 | 0.0201108 | 24.31849 | 0.06783149 | 0.00942809 | 2.45547 | 23.21398 | 0.2748737 | 0 | 0.009189366 | 1.617577 | 0.1577621 | 0.5629958 |  | 1458.652 | 0.005676462 | 20.30572 | 0.0421637 | 4.472136 |  | 0.09907734 |  | 5.033223 |  | 0.01315864 |  | 2.487413 | 1.50632 | 2.790858 | 3.368151 | 0.2410081 | 0.01067788 | 1.117984 |  | 0.01588132 | 32.65972 | 0.3162278 | 0.01642132 | 4.653553 | 36.80812 | 0.5676462 |  |  |  | 0.2601282 | 1.380861 |  | 0.1327027 | 0.01505545 | 16.00868 | 0.2319004 | 6.703233
Count | 8 | 10 | 10 | 10 | 10 | 10 | 10 | 10 | 10 | 10 | 10 | 0 | 10 | 10 | 10 | 10 | 10 | 10 | 10 | 10 | 10 | 10 | 10 | 10 | 10 | 10 | 8 | 1 | 10 | 10 | 10 | 10 | 10 | 0 | 10 | 0 | 10 | 0 | 10 | 0 | 10 | 10 | 10 | 10 | 10 | 10 | 10 | 0 | 10 | 10 | 10 | 10 | 10 | 10 | 10 | 0 | 0 | 0 | 10 | 10 | 0 | 10 | 10 | 10 | 10 | 10
95% Confidence Int. | 0.01133814 | 0.08440336 | 0.1069054 | 5.001818 | 0.003694087 | 0.01753881 | 0.00626363 | 2.130395 | 1.643004 | 4.584242 | 2.851724 |  | 0.01036651 | 0.9598705 | 0.2960076 | 0.0143864 | 17.3964 | 0.04852373 | 0.00674445 | 1.756537 | 16.60628 | 0.1966328 | 0 | 0.006573676 | 1.157145 | 0.1128562 | 0.4706763 |  | 1043.457 | 0.004060696 | 14.52584 | 0.0301621 | 3.199173 |  | 0.07087566 |  | 3.600551 |  | 0.009413123 |  | 1.779388 | 1.077556 | 1.99646 | 2.40943 | 0.1724068 | 0.007638492 | 0.7997578 |  | 0.01136081 | 23.36336 | 0.2262157 | 0.01174711 | 3.328951 | 26.33094 | 0.4060696 |  |  |  | 0.1860845 | 0.9878086 |  | 0.09492978 | 0.01077002 | 11.45192 | 0.1658915 | 4.795204
Lab 4
Sample | 4 Acid Digest / ICP | [32 empty] | Lithium Borate Fusion / ICP
| Ag (ppm) | Al (%) | As (ppm) | Ba (ppm) | Bi (ppm) | Ca (%) | Cd (ppm) | Ce (ppm) | Co (ppm) | Cr (ppm) | Cu (ppm) | Fe (%) | K (%) | La (ppm) | Li (ppm) | Mg (%) | Mn (ppm) | Mo (ppm) | Na (%) | Ni (ppm) | P (ppm) | Pb (ppm) | S (ppm) | Sb (ppm) | Sc (ppm) | Sn (ppm) | Sr (ppm) | Te (ppm) | Ti (ppm) | Tl (ppm) | V (ppm) | W (ppm) | Zn (ppm) | Ag (ppm) | Al (%) | As (ppm) | Ba (ppm) | Bi (ppm) | Ca (%) | Cd (ppm) | Ce (ppm) | Co (ppm) | Cr (ppm) | Cu (ppm) | Fe (%) | K (%) | La (ppm) | Li (ppm) | Mg (%) | Mn (ppm) | Mo (ppm) | Na (%) | Ni (ppm) | P (ppm) | Pb (ppm) | S (%) | Sb (ppm) | Sc (ppm) | Sn (ppm) | Sr (ppm) | Te (ppm) | Ti (%) | Tl (ppm) | V (ppm) | W (ppm) | Zn (ppm)
EM4001 | 0.05 | 5.8668 | 3.6 | 213.8 | 0.11 | 0.8396 | 0.17 | 75.95 | 54.2 | 217 | 162 | 17.71 | 0.6344 | 35.3 | 14.5 | 0.8269 | 1372 | 2.3 | 0.375 | 89 | 969 | 11.2 | 92 | 0.25 | 42.6 | 4.3 | 47.53 | <0.2 | >20000 | 0.17 | 848 | 1.3 | 188 | nr | 5.73 | 4.6 | 201.4 | 0.15 | 0.81 | 0.11 | 66.7 | 55 | 207 | 146 | 16.73 | 0.59 | 32.1 | nr | 0.84 | 1400 | 2 | 0.33 | 95 | 1000 | 11 | 0.02 | <0.2 | 41 | 4 | 45.6 | nr | 5.21 | 0.06 | 927 | 2 | 203
EM4003 | 0.06 | 5.8816 | 3.5 | 206 | 0.11 | 0.8461 | 0.15 | 71.73 | 54.8 | 209 | 160 | 16.46 | 0.638 | 33.44 | 13.9 | 0.8273 | 1380 | 2.3 | 0.3805 | 89 | 981 | 11.2 | 93 | 0.25 | 41.6 | 4.3 | 48.22 | <0.2 | >20000 | 0.16 | 854 | 1.2 | 190 | nr | 5.57 | 3.5 | 203.1 | 0.12 | 0.8 | 0.16 | 67.6 | 56.5 | 204 | 144 | 16.62 | 0.58 | 31.6 | nr | 0.82 | 1300 | 2 | 0.32 | 91 | 900 | 12 | 0.02 | <0.2 | 40 | 4 | 48.4 | nr | 5.08 | 0.03 | 920 | 2 | 194
EM4007 | 0.05 | 5.7357 | 3.7 | 210.2 | 0.11 | 0.813 | 0.17 | 73.61 | 55 | 204 | 155 | 16.3 | 0.6198 | 34.23 | 13.5 | 0.8058 | 1332 | 2.2 | 0.3632 | 85 | 944 | 11.3 | 90 | 0.23 | 40.8 | 4.2 | 47.26 | <0.2 | >20000 | 0.18 | 873 | 1.3 | 182 | nr | 5.76 | 3.1 | 209.8 | 0.1 | 0.81 | 0.12 | 67.9 | 56.9 | 206 | 145 | 16.94 | 0.6 | 32.4 | nr | 0.84 | 1400 | 3 | 0.34 | 93 | 1000 | 10 | 0.01 | 0.3 | 43 | 5 | 47.9 | nr | 5.22 | 0.02 | 939 | 2 | 201
EM4011 | 0.05 | 5.6896 | 3.6 | 213.3 | 0.11 | 0.8144 | 0.16 | 74.7 | 55.1 | 214 | 157 | 17.29 | 0.6168 | 34.84 | 13.3 | 0.8072 | 1365 | 2.3 | 0.3611 | 88 | 949 | 11.6 | 90 | 0.24 | 41.1 | 4.4 | 47.46 | <0.2 | >20000 | 0.16 | 894 | 1.3 | 184 | nr | 5.8 | 4 | 202.4 | 0.09 | 0.83 | 0.33 | 70.1 | 55.6 | 211 | 146 | 17.26 | 0.6 | 31.9 | nr | 0.85 | 1400 | 1 | 0.34 | 94 | 1000 | 11 | 0.02 | 0.3 | 42 | 5 | 48 | nr | 5.3 | 0.04 | 953 | 3 | 204
EM4017 | <0.05 | 5.8614 | 3.7 | 219.8 | 0.11 | 0.8372 | 0.16 | 76.63 | 55.2 | 209 | 159 | 17.03 | 0.6347 | 35.27 | 13.5 | 0.823 | 1382 | 2.3 | 0.3722 | 88 | 970 | 11.8 | 93 | 0.24 | 41.7 | 4.3 | 48.88 | <0.2 | >20000 | 0.17 | 884 | 1.2 | 186 | nr | 5.79 | 3.6 | 210.8 | 0.14 | 0.82 | 0.29 | 67.9 | 58 | 214 | 147 | 17.06 | 0.59 | 32.4 | nr | 0.85 | 1400 | 2 | 0.34 | 93 | 900 | 12 | 0.02 | 0.3 | 43 | 5 | 50.7 | nr | 5.27 | 0.05 | 929 | 1 | 201
EM4022 | 0.06 | 5.8302 | 3.5 | 211 | 0.12 | 0.8416 | 0.16 | 75.8 | 54.1 | 219 | 161 | 17.72 | 0.6307 | 34.67 | 12.8 | 0.8266 | 1381 | 2.3 | 0.3721 | 90 | 976 | 12.1 | 94 | 0.27 | 42 | 4.3 | 47.93 | <0.2 | >20000 | 0.16 | 929 | 1.3 | 189 | nr | 5.79 | 3.7 | 203.6 | 0.15 | 0.82 | 0.29 | 68.2 | 57.5 | 200 | 149 | 16.79 | 0.6 | 32.4 | nr | 0.85 | 1400 | 2 | 0.34 | 97 | 900 | 11 | 0.02 | <0.2 | 42 | 4 | 47.8 | nr | 5.25 | 0.03 | 938 | <1 | 207
EM4026 | 0.06 | 5.6494 | 3.5 | 208.9 | 0.12 | 0.8442 | 0.16 | 73.56 | 53.8 | 190 | 159 | 17.65 | 0.6076 | 34.24 | 13 | 0.7886 | 1356 | 2.3 | 0.3795 | 87 | 944 | 11.6 | 88 | 0.26 | 40.7 | 4.3 | 50.3 | <0.2 | >20000 | 0.17 | 875 | 1.2 | 182 | nr | 5.44 | 3.2 | 198.9 | 0.16 | 0.81 | 0.32 | 66.1 | 56.8 | 200 | 143 | 16.93 | 0.56 | 30.7 | nr | 0.79 | 1300 | 2 | 0.34 | 98 | 900 | 10 | 0.02 | 0.3 | 40 | 5 | 51.4 | nr | 4.97 | 0.04 | 913 | 2 | 189
EM4033 | 0.06 | 5.7035 | 3.5 | 215.1 | 0.11 | 0.8331 | 0.15 | 75.93 | 54 | 215 | 159 | 17.66 | 0.6143 | 35.36 | 13.2 | 0.7983 | 1373 | 2.3 | 0.3737 | 89 | 962 | 11.8 | 89 | 0.22 | 40.9 | 4.4 | 50.37 | <0.2 | >20000 | 0.17 | 912 | 1.4 | 183 | nr | 5.5 | 3.2 | 210.7 | 0.2 | 0.79 | 0.12 | 66.4 | 58.2 | 201 | 144 | 16.49 | 0.57 | 31.9 | nr | 0.81 | 1300 | 2 | 0.33 | 91 | 900 | 10 | 0.01 | 0.3 | 40 | 4 | 50 | nr | 5 | 0.04 | 915 | 1 | 186
EM4042 | 0.09 | 5.8374 | 3.5 | 214.5 | 0.11 | 0.833 | 0.15 | 75.08 | 54.7 | 216 | 162 | 17.48 | 0.6348 | 35.29 | 13.4 | 0.8194 | 1386 | 2.3 | 0.3717 | 87 | 959 | 11.7 | 92 | 0.27 | 41.9 | 4.6 | 48.53 | <0.2 | >20000 | 0.17 | 891 | 1.6 | 188 | nr | 5.69 | 4.2 | 202.5 | 0.09 | 0.82 | 0.29 | 70.5 | 57.1 | 211 | 147 | 17.25 | 0.58 | 32.2 | nr | 0.84 | 1400 | 2 | 0.33 | 97 | 900 | 10 | 0.01 | 0.2 | 42 | 4 | 50.2 | nr | 5.22 | 0.05 | 930 | 2 | 204
EM4044 | 0.06 | 5.8584 | 3.6 | 216.6 | 0.1 | 0.801 | 0.15 | 75.67 | 54.4 | 198 | 150 | 15.1 | 0.6085 | 35.55 | 12.6 | 0.7904 | 1294 | 2.2 | 0.3539 | 84 | 945 | 11.5 | 93 | 0.27 | 40.1 | 4.4 | 48.94 | <0.2 | >20000 | 0.15 | 826 | 1.3 | 186 | nr | 5.74 | 3.7 | 206.2 | 0.14 | 0.8 | 0.23 | 67.6 | 55.2 | 210 | 146 | 16.98 | 0.59 | 32.2 | nr | 0.83 | 1400 | 2 | 0.34 | 87 | 1000 | 10 | 0.01 | 0.3 | 41 | 4 | 50.9 | nr | 5.29 | 0.02 | 939 | 1 | 199
Average | 0.06 | 5.7914 | 3.57 | 212.92 | 0.111 | 0.83032 | 0.158 | 74.866 | 54.53 | 209.1 | 158.4 | 17.25556 | 0.62396 | 34.819 | 13.37 | 0.81135 | 1362.1 | 2.28 | 0.37029 | 87.6 | 959.9 | 11.58 | 91.4 | 0.25 | 41.34 | 4.35 | 48.542 |  |  | 0.166 | 878.6 | 1.31 | 185.8 |  | 5.681 | 3.68 | 204.94 | 0.134 | 0.811 | 0.226 | 67.9 | 56.68 | 206.4 | 145.7 | 16.905 | 0.586 | 31.98 |  | 0.832 | 1370 | 2 | 0.335 | 93.6 | 940 | 10.7 | 0.016 | 0.2857143 | 41.4 | 4.4 | 49.09 |  | 5.181 | 0.038 | 930.3 | 1.777778 | 198.8
Standard Deviation | 0.01224745 | 0.08704263 | 0.08232726 | 4.002444 | 0.005676462 | 0.01538526 | 0.007888106 | 1.495498 | 0.4967673 | 9.314863 | 3.657564 | 0.5465599 | 0.01179898 | 0.6741324 | 0.545792 | 0.0152901 | 28.77287 | 0.0421637 | 0.008400721 | 1.897367 | 13.90803 | 0.2898275 | 2.01108 | 0.01763834 | 0.7471427 | 0.1080123 | 1.106624 |  |  | 0.00843274 | 30.60211 | 0.1197219 | 2.936362 |  | 0.1305076 | 0.4779586 | 4.207454 | 0.03470511 | 0.01197219 | 0.08959167 | 1.445299 | 1.114351 | 5.059644 | 1.766981 | 0.2525096 | 0.01349897 | 0.5202563 |  | 0.01988858 | 48.30459 | 0.4714045 | 0.007071068 | 3.373096 | 51.63978 | 0.8232726 | 0.005163978 | 0.03779645 | 1.173788 | 0.5163978 | 1.831484 |  | 0.1202266 | 0.01316561 | 12.37426 | 0.6666667 | 6.924995
Count | 9 | 10 | 10 | 10 | 10 | 10 | 10 | 10 | 10 | 10 | 10 | 9 | 10 | 10 | 10 | 10 | 10 | 10 | 10 | 10 | 10 | 10 | 10 | 10 | 10 | 10 | 10 | 0 | 0 | 10 | 10 | 10 | 10 | 0 | 10 | 10 | 10 | 10 | 10 | 10 | 10 | 10 | 10 | 10 | 10 | 10 | 10 | 0 | 10 | 10 | 10 | 10 | 10 | 10 | 10 | 10 | 7 | 10 | 10 | 10 | 0 | 10 | 10 | 10 | 9 | 10
95% Confidence Int. | 0.009414222 | 0.06226655 | 0.05889337 | 2.863176 | 0.004060696 | 0.01100595 | 0.005642811 | 1.069815 | 0.3553659 | 6.663451 | 2.616464 | 0.4201232 | 0.008440484 | 0.4822452 | 0.3904361 | 0.01093788 | 20.58287 | 0.0301621 | 0.006009514 | 1.357294 | 9.949206 | 0.2073301 | 1.43864 | 0.01261771 | 0.5344737 | 0.07726738 | 0.7916315 |  |  | 0.006032419 | 21.89143 | 0.08564389 | 2.100547 |  | 0.09335948 | 0.341911 | 3.009831 | 0.02482654 | 0.008564389 | 0.06409002 | 1.033905 | 0.7971586 | 3.619451 | 1.264022 | 0.1806345 | 0.009656582 | 0.372169 |  | 0.01422743 | 34.55502 | 0.3372225 | 0.005058337 | 2.412968 | 36.94087 | 0.5889337 | 0.003694087 | 0.03495588 | 0.8396772 | 0.3694087 | 1.310165 |  | 0.08600496 | 0.009418111 | 8.85201 | 0.5124454 | 4.953843
Lab 5
Sample | 4 Acid Digest / ICP | [32 empty] | Lithium Borate Fusion / ICP
| Ag (ppm) | Al (%) | As (ppm) | Ba (ppm) | Bi (ppm) | Ca (%) | Cd (ppm) | Ce (ppm) | Co (ppm) | Cr (ppm) | Cu (ppm) | Fe (%) | K (%) | La (ppm) | Li (ppm) | Mg (%) | Mn (ppm) | Mo (ppm) | Na (%) | Ni (ppm) | P (ppm) | Pb (ppm) | S (ppm) | Sb (ppm) | Sc (ppm) | Sn (ppm) | Sr (ppm) | Te (ppm) | Ti (ppm) | Tl (ppm) | V (ppm) | W (ppm) | Zn (ppm) | Ag (ppm) | Al (%) | As (ppm) | Ba (ppm) | Bi (ppm) | Ca (%) | Cd (ppm) | Ce (ppm) | Co (ppm) | Cr (ppm) | Cu (ppm) | Fe (%) | K (%) | La (ppm) | Li (ppm) | Mg (%) | Mn (ppm) | Mo (ppm) | Na (%) | Ni (ppm) | P (ppm) | Pb (ppm) | S (%) | Sb (ppm) | Sc (ppm) | Sn (ppm) | Sr (ppm) | Te (ppm) | Ti (%) | Tl (ppm) | V (ppm) | W (ppm) | Zn (ppm)
EM5001 | <0.2 | 5.42 | <1 | 224 | <0.1 | 0.8 | <0.5 | 77.4 | 46 | 240 | 144 | 16.6 | 0.58 | 32.6 | <10 | 0.83 | 1370 | 0.5 | 0.33 | 98 | 550 | 11 | 150 | <0.1 | 44 | 2.4 | 48.5 | <0.2 | 17200 | 0.2 | 545 | <0.5 | 170 | nr | 5.48 | nr | 210 | <3 | 0.81 | nr | 79 | 50 | 220 | nr | 16.6 | 0.63 | 36 | nr | 0.855 | 1300 | <2 | 0.36 | nr | 1000 | nr | nr | <1 | 45 | <10 | 55 | <5 | 5.22 | <3 | 820 | <3 | nr
EM5003 | <0.2 | 5.46 | <1 | 224 | <0.1 | 0.81 | <0.5 | 75.9 | 50 | 260 | 142 | 16.7 | 0.6 | 34 | <10 | 0.85 | 1530 | 0.5 | 0.38 | 96 | 450 | 11 | 200 | <0.1 | 45 | 2.6 | 50 | <0.2 | 17500 | 0.2 | 530 | <0.5 | 170 | nr | 5.58 | nr | 210 | <3 | 0.82 | nr | 79.5 | 50 | 220 | nr | 16.8 | 0.66 | 35 | nr | 0.875 | 1300 | <2 | 0.37 | nr | 1050 | nr | nr | <1 | 45 | <10 | 50 | <5 | 5.2 | <3 | 800 | <3 | nr
EM5007 | <0.2 | 5.43 | <1 | 222 | <0.1 | 0.8 | <0.5 | 79.9 | 50 | 240 | 140 | 16.7 | 0.57 | 34.7 | <10 | 0.81 | 1360 | 0.5 | 0.35 | 92 | 550 | 12 | 200 | 0.2 | 44 | 2.5 | 52.0 | <0.2 | 18900 | 0.2 | 585 | <0.5 | 172 | nr | 5.52 | nr | 210 | <3 | 0.82 | nr | 77 | 50 | 220 | nr | 17 | 0.62 | 35 | nr | 0.885 | 1400 | <2 | 0.37 | nr | 1050 | nr | nr | <1 | 45 | <10 | 55 | <5 | 5.24 | <3 | 860 | <3 | nr
EM5011 | <0.2 | 5.39 | <1 | 224 | <0.1 | 0.82 | <0.5 | 78.9 | 49 | 230 | 144 | 16.8 | 0.55 | 32.9 | 10.0 | 0.82 | 1360 | 0.5 | 0.35 | 94 | 550 | 11 | 150 | <0.1 | 45 | 2.3 | 49.5 | <0.2 | 18000 | 0.2 | 560 | <0.5 | 178 | nr | 5.42 | nr | 220 | <3 | 0.81 | nr | 78 | 60 | 220 | nr | 17.3 | 0.62 | 39 | nr | 0.85 | 1300 | <2 | 0.35 | nr | 1000 | nr | nr | <1 | 45 | <10 | 60 | <5 | 5.22 | <3 | 820 | <3 | nr
EM5017 | <0.2 | 5.35 | <1 | 214 | <0.1 | 0.8 | <0.5 | 76.3 | 49 | 210 | 142 | 16.4 | 0.56 | 32.1 | 10.0 | 0.84 | 1260 | 0.5 | 0.34 | 96 | 500 | 11 | 150 | <0.1 | 45 | 2.3 | 49 | <0.2 | 18400 | 0.1 | 470 | <0.5 | 172 | nr | 5.46 | nr | 210 | <3 | 0.81 | nr | 78.5 | 50 | 220 | nr | 17.5 | 0.61 | 36 | nr | 0.855 | 1350 | <2 | 0.36 | nr | 1050 | nr | nr | <1 | 45 | <10 | 55 | <5 | 5.24 | <3 | 840 | <3 | nr
EM5022 | <0.2 | 5.42 | <1 | 228 | <0.1 | 0.81 | <0.5 | 76.2 | 52 | 230 | 142 | 16.8 | 0.59 | 34.3 | <10 | 0.82 | 1390 | 0.5 | 0.36 | 94 | 550 | 11 | 200 | <0.1 | 45 | 2.5 | 48.5 | <0.2 | 16800 | 0.1 | 555 | <0.5 | 176 | nr | 5.52 | nr | 210 | <3 | 0.83 | nr | 78 | 50 | 240 | nr | 17.4 | 0.63 | 36 | nr | 0.88 | 1400 | <2 | 0.37 | nr | 1050 | nr | nr | <1 | 45 | <10 | 60 | <5 | 5.4 | <3 | 860 | <3 | nr
EM5026 | <0.2 | 5.36 | <1 | 216 | <0.1 | 0.8 | <0.5 | 75.8 | 50 | 210 | 148 | 16.6 | 0.56 | 33.8 | 10.0 | 0.8 | 1280 | 0.5 | 0.35 | 92 | 500 | 11 | 200 | <0.1 | 144 | 2.3 | 47.5 | <0.2 | 14700 | 0.2 | 470 | <0.5 | 170 | nr | 5.54 | nr | 220 | <3 | 0.82 | nr | 79.5 | 50 | 240 | nr | 17.4 | 0.62 | 36 | nr | 0.875 | 1350 | <2 | 0.36 | nr | 1000 | nr | nr | <1 | 45 | <10 | 60 | <5 | 5.21 | <3 | 860 | <3 | nr
EM5033 | <0.2 | 5.41 | <1 | 214 | <0.1 | 0.81 | <0.5 | 77.5 | 49 | 210 | 144 | 16.3 | 0.57 | 32.5 | 10.0 | 0.84 | 1250 | 0.5 | 0.33 | 90 | 500 | 11 | 150 | <0.1 | 44 | 2.2 | 49.5 | <0.2 | 18900 | 0.2 | 470 | <0.5 | 174 | nr | 5.48 | nr | 210 | <3 | 0.81 | nr | 79 | 50 | 240 | nr | 17.7 | 0.63 | 35 | nr | 0.875 | 1350 | <2 | 0.36 | nr | 1000 | nr | nr | <1 | 45 | <10 | 55 | <5 | 5.27 | <3 | 860 | <3 | nr
EM5042 | <0.2 | 5.49 | <1 | 220 | <0.1 | 0.83 | <0.5 | 78 | 52 | 230 | 142 | 16.7 | 0.57 | 34.3 | 10.0 | 0.83 | 1340 | 0.5 | 0.35 | 94 | 500 | 12 | 200 | <0.1 | 45 | 2.4 | 52.5 | <0.2 | 23500 | 0.2 | 570 | <0.5 | 174 | nr | 5.45 | nr | 220 | <3 | 0.82 | nr | 79.5 | 50 | 220 | nr | 17.5 | 0.65 | 37 | nr | 0.875 | 1350 | <2 | 0.37 | nr | 1100 | nr | nr | <1 | 45 | <10 | 60 | <5 | 5.28 | <3 | 840 | <3 | nr
EM5044 | <0.2 | 5.55 | <1 | 220 | <0.1 | 0.81 | <0.5 | 75.5 | 53 | 210 | 144 | 16.7 | 0.55 | 33.6 | 10.0 | 0.84 | 1470 | 0.5 | 0.38 | 96 | 300 | 11 | 150 | <0.1 | 45 | 2.2 | 47 | <0.2 | 19300 | 0.2 | 540 | <0.5 | 172 | nr | 5.57 | nr | 220 | <3 | 0.82 | nr | 79 | 50 | 220 | nr | 17.1 | 0.64 | 36 | nr | 0.88 | 1400 | <2 | 0.37 | nr | 1100 | nr | nr | <1 | 45 | <10 | 55 | <5 | 5.35 | <3 | 840 | <3 | nr
Average |  | 5.428 |  | 220.6 |  | 0.809 |  | 77.14 | 50 | 227 | 143.2 | 16.63 | 0.57 | 33.48 |  | 0.828 | 1361 | 0.5 | 0.352 | 94.2 | 495 | 11.2 |  |  | 44.66667 | 2.37 | 48.6875 |  | 18320 | 0.18 | 529.5 |  | 172.8 |  | 5.502 |  | 214 |  | 0.817 |  | 78.7 | 51 | 226 |  | 17.23 | 0.631 | 36.1 |  | 0.8705 | 1350 |  | 0.364 |  | 1040 |  |  |  | 45 |  | 56.5 |  | 5.263 |  | 840
Standard Deviation |  | 0.05996295 |  | 4.718757 |  | 0.009944289 |  | 1.463026 | 2 | 17.02939 | 2.149935 | 0.1636392 | 0.01632993 | 0.8941787 |  | 0.01549193 | 88.75059 | 0 | 0.0175119 | 2.394438 | 76.1942 | 0.421637 |  |  | 0.5 | 0.1337494 | 1.03294 |  | 2258.712 | 0.0421637 | 43.80829 |  | 2.699794 |  | 0.05266245 |  | 5.163978 |  | 0.006749486 |  | 0.8232726 | 3.162278 | 9.660918 |  | 0.3465705 | 0.01523884 | 1.197219 |  | 0.01234909 | 40.82483 |  | 0.006992059 |  | 39.44053 |  |  |  | 0 |  | 3.374743 |  | 0.06515793 |  | 21.08185
Count | 0 | 10 | 0 | 10 | 0 | 10 | 0 | 10 | 10 | 10 | 10 | 10 | 10 | 10 | 0 | 10 | 10 | 10 | 10 | 10 | 10 | 10 | 0 | 1 | 9 | 10 | 8 | 0 | 10 | 10 | 10 | 0 | 10 | 0 | 10 | 0 | 10 | 0 | 10 | 0 | 10 | 10 | 10 | 0 | 10 | 10 | 10 | 0 | 10 | 10 | 0 | 10 | 0 | 10 | 0 | 0 | 0 | 10 | 0 | 10 | 0 | 10 | 0 | 10 | 0 | 0
95% Confidence Int. |  | 0.04289491 |  | 3.375595 |  | 0.007113716 |  | 1.046586 | 1.430714 | 12.18209 | 1.537971 | 0.1170604 | 0.01168173 | 0.6396569 |  | 0.01108226 | 63.48835 | 0 | 0.01252726 | 1.712878 | 54.50604 | 0.301621 |  |  | 0.384334 | 0.09567852 | 0.8635591 |  | 1615.785 | 0.0301621 | 31.33857 |  | 1.931316 |  | 0.03767245 |  | 3.694087 |  | 0.004828291 |  | 0.5889337 | 2.262157 | 6.911004 |  | 0.2479216 | 0.01090121 | 0.8564389 |  | 0.008834006 | 29.20432 |  | 0.005001818 |  | 28.21406 |  |  |  | 0 |  | 2.414146 |  | 0.04661117 |  | 15.08105
Lab 6
Sample | 4 Acid Digest / ICP | [32 empty] | Sodium Peroxide Fusion / ICP
| Ag (ppm) | Al (%) | As (ppm) | Ba (ppm) | Bi (ppm) | Ca (%) | Cd (ppm) | Ce (ppm) | Co (ppm) | Cr (ppm) | Cu (ppm) | Fe (%) | K (%) | La (ppm) | Li (ppm) | Mg (%) | Mn (ppm) | Mo (ppm) | Na (%) | Ni (ppm) | P (ppm) | Pb (ppm) | S (ppm) | Sb (ppm) | Sc (ppm) | Sn (ppm) | Sr (ppm) | Te (ppm) | Ti (ppm) | Tl (ppm) | V (ppm) | W (ppm) | Zn (ppm) | Ag (ppm) | Al (%) | As (ppm) | Ba (ppm) | Bi (ppm) | Ca (%) | Cd (ppm) | Ce (ppm) | Co (ppm) | Cr (ppm) | Cu (ppm) | Fe (%) | K (%) | La (ppm) | Li (ppm) | Mg (%) | Mn (ppm) | Mo (ppm) | Na (%) | Ni (ppm) | P (ppm) | Pb (ppm) | S (%) | Sb (ppm) | Sc (ppm) | Sn (ppm) | Sr (ppm) | Te (ppm) | Ti (%) | Tl (ppm) | V (ppm) | W (ppm) | Zn (ppm)
EM6001 | 1.7 | 5.813 | 32 | 220 | 0.7 | 0.801 | <0.5 | 77.1 | 65 | 220 | 160 | 17.005 | 0.59 | 35.1 | 12 | 0.848 | 1380 | 2 | 0.35 | 85 | 985 | 11 | 50 | <0.5 | 47 | 4.5 | 48 | 0.1 | 51510 | 0.15 | 930 | 1.5 | 200 | nr | 5.87 | <50 | 210 | <0.5 | 0.8 | <1 | 73 | <50 | 200 | 150 | 17.22 | 0.6 | 33 | 20 | 0.85 | 1390 | <5 | nr | 100 | 900 | <50 | <0.01 | 2 | 40 | 4 | 50 | 2 | 5.29 | 0.1 | 950 | <10 | 200
EM6003 | 1.4 | 5.968 | 31 | 215 | 0.2 | 0.822 | <0.5 | 77 | 55 | 220 | 160 | 17.215 | 0.6 | 34.5 | 13 | 0.8725 | 1395 | 2 | 0.36 | 90 | 1025 | 11 | 100 | <0.5 | 43 | 4.5 | 47 | 0.2 | 52250 | 0.15 | 925 | 1.5 | 200 | nr | 5.87 | <50 | 220 | <0.5 | 0.8 | <1 | 73 | 50 | 250 | 150 | 17.42 | 0.6 | 33 | 20 | 0.86 | 1400 | <5 | nr | 100 | 1000 | <50 | 0.01 | <1 | 40 | 4 | 50 | 1.5 | 5.38 | 0.2 | 1000 | <10 | 200
EM6007 | 1.5 | 5.959 | 31 | 220 | <0.1 | 0.817 | <0.5 | 79.5 | 50 | 230 | 155 | 17.36 | 0.61 | 35.6 | 13 | 0.8685 | 1410 | 2 | 0.355 | 90 | 1040 | 11 | 100 | <0.5 | 44 | 4.5 | 47 | 0.1 | 52700 | 0.15 | 930 | 1.5 | 200 | nr | 5.91 | <50 | 230 | <0.5 | 0.8 | <1 | 72 | <50 | 200 | 150 | 17.58 | 0.6 | 35 | 30 | 0.87 | 1420 | <5 | nr | 100 | 1000 | <50 | <0.01 | <1 | 40 | 3 | 50 | 1.5 | 5.44 | 0.2 | 950 | <10 | 200
EM6011 | 1.4 | 5.984 | 28 | 220 | <0.1 | 0.812 | <0.5 | 79.5 | 60 | 240 | 160 | 17.295 | 0.61 | 35.7 | 14 | 0.8695 | 1400 | 2 | 0.36 | 90 | 1020 | 12 | 50 | <0.5 | 44 | 4.5 | 48 | 0.1 | 51820 | 0.15 | 930 | 1.5 | 190 | nr | 5.94 | <50 | 220 | <0.5 | 0.8 | <1 | 73 | <50 | 200 | 150 | 17.18 | 0.6 | 34 | 30 | 0.86 | 1400 | <5 | nr | 100 | 1100 | <50 | <0.01 | <1 | 40 | 4 | 50 | 1.5 | 5.39 | 0.1 | 950 | <10 | 150
EM6017 | 1.4 | 5.975 | 25 | 215 | <0.1 | 0.808 | <0.5 | 77 | 60 | 230 | 160 | 17.215 | 0.605 | 34.9 | 13 | 0.865 | 1385 | 2 | 0.355 | 85 | 1005 | 11 | 100 | <0.5 | 44 | 4.5 | 48 | 0.1 | 52290 | 0.15 | 925 | 1.5 | 190 | nr | 5.9 | <50 | 220 | <0.5 | 0.8 | <1 | 72 | 50 | 200 | 150 | 17.32 | 0.6 | 35 | 20 | 0.85 | 1400 | <5 | nr | 100 | 900 | <50 | 0.01 | <1 | 40 | 3 | 50 | 1 | 5.41 | 0.2 | 950 | <10 | 200
EM6022 | 1.4 | 5.864 | 26 | 220 | <0.1 | 0.808 | <0.5 | 77.1 | 60 | 230 | 160 | 17.125 | 0.6 | 34.7 | 13 | 0.849 | 1375 | 2 | 0.35 | 85 | 975 | 11 | 50 | <0.5 | 44 | 4.5 | 47 | 0.2 | 51410 | 0.15 | 930 | 1.5 | 200 | nr | 5.89 | <50 | 220 | <0.5 | 0.8 | <1 | 72 | 50 | 200 | 150 | 17.31 | 0.6 | 33 | 20 | 0.86 | 1400 | <5 | nr | 100 | 900 | <50 | <0.01 | <1 | 40 | 3 | 50 | <0.5 | 5.3 | 0.2 | 950 | <10 | 200
EM6026 | 1.4 | 6.008 | 26 | 220 | <0.1 | 0.821 | <0.5 | 79 | 60 | 230 | 160 | 17.6 | 0.61 | 36.4 | 16.0 | 0.8645 | 1405 | 2 | 0.35 | 90 | 1030 | 12 | 100 | <0.5 | 44 | 4.5 | 50 | 0.1 | 52540 | 0.15 | 935 | 1 | 190 | nr | 5.89 | <50 | 220 | <0.5 | 0.8 | <1 | 74 | <50 | 200 | 150 | 17.54 | 0.6 | 32 | 20 | 0.85 | 1360 | <5 | nr | 100 | 1000 | <50 | <0.01 | <1 | 40 | 4 | 50 | 1.5 | 5.36 | 0.1 | 950 | <10 | 200
EM6033 | 1.2 | 5.928 | 27 | 210 | 0.2 | 0.805 | <0.5 | 79.6 | 60 | 230 | 160 | 17.48 | 0.595 | 36.1 | 16.0 | 0.85 | 1400 | 2 | 0.35 | 90 | 990 | 11 | 100 | <0.5 | 42 | 4.5 | 50 | <0.1 | 52080 | 0.15 | 945 | 1 | 200 | nr | 5.86 | <50 | 220 | <0.5 | 0.8 | <1 | 73 | <50 | 200 | 150 | 17.58 | 0.6 | 31 | 20 | 0.85 | 1370 | 5 | nr | 100 | 1000 | <50 | 0.01 | <1 | 40 | 5 | 50 | 0.5 | 5.43 | 0.1 | 950 | <10 | 200
EM6042 | 1.2 | 5.912 | 26 | 215 | <0.1 | 0.802 | <0.5 | 78 | 65 | 230 | 175 | 17.22 | 0.595 | 34.9 | 15 | 0.843 | 1370 | 2 | 0.345 | 85 | 995 | 11 | 150 | <0.5 | 42 | 4.5 | 49 | 0.2 | 51220 | 0.15 | 925 | 1 | 190 | nr | 5.96 | <50 | 230 | <0.5 | 0.8 | <1 | 74 | <50 | 200 | 150 | 17.42 | 0.6 | 33 | 20 | 0.87 | 1390 | <5 | nr | 50 | 1000 | <50 | 0.01 | 1 | 40 | 4 | 50 | <0.5 | 5.43 | 0.2 | 950 | <10 | 200
EM6044 | 1.4 | 5.963 | 27 | 220 | <0.1 | 0.816 | <0.5 | 79.3 | 65 | 230 | 165 | 17.135 | 0.615 | 35.3 | 15 | 0.859 | 1405 | 2 | 0.355 | 95 | 1030 | 11 | 100 | <0.5 | 43 | 4.5 | 50 | 0.3 | 52430 | 0.2 | 930 | 1 | 200 | nr | 5.85 | <50 | 220 | <0.5 | 0.8 | <1 | 72 | <50 | 200 | 150 | 17.5 | 0.6 | 32 | 20 | 0.86 | 1380 | <5 | nr | 100 | 1000 | <50 | <0.01 | <1 | 40 | 5 | 50 | <0.5 | 5.39 | 0.1 | 1000 | <10 | 200
Average |  | 5.9374 |  | 217.5 |  | 0.8112 |  | 78.31 | 60 | 229 | 161.5 | 17.265 | 0.603 | 35.32 | 13.5 | 0.8589 | 1392.5 | 2 | 0.353 | 88.5 | 1009.5 | 11.2 | 100 |  | 43.7 | 4.5 | 48.4 | 0.1555556 | 52025 | 0.155 | 930.5 | 1.3 | 196 |  | 5.894 |  | 221 |  | 0.8 |  | 72.8 | 50 | 205 | 150 | 17.407 | 0.6 | 33.1 | 20 | 0.858 | 1391 |  |  | 100 | 980 |  | 0.01 | 1.5 | 40 | 3.9 | 50 | 1.357143 | 5.382 | 0.15 | 960 |  | 195
Standard Deviation |  | 0.05983719 |  | 3.535534 |  | 0.007583608 |  | 1.174214 | 4.714045 | 5.676462 | 5.29675 | 0.1762259 | 0.008232726 | 0.6196773 | 1.069045 | 0.01057723 | 13.99405 | 0 | 0.004830459 | 3.374743 | 22.41651 | 0.421637 | 0 |  | 1.418136 | 0 | 1.264911 | 0.07264832 | 510.147 | 0.01581139 | 5.986095 | 0.2581989 | 5.163978 |  | 0.0350238 |  | 5.676462 |  | 1.170278e-16 |  | 0.7888106 | 0 | 15.81139 | 0 | 0.1453005 | 1.170278e-16 | 1.286684 | 0 | 0.007888106 | 17.2884 |  |  | 0 | 63.24555 |  | 0 | 0.7071068 | 0 | 0.7378648 | 0 | 0.4755949 | 0.05223877 | 0.05270463 | 21.08185 |  | 15.81139
Count | 0 | 10 | 0 | 10 | 0 | 10 | 0 | 10 | 10 | 10 | 10 | 10 | 10 | 10 | 8 | 10 | 10 | 10 | 10 | 10 | 10 | 10 | 6 | 0 | 10 | 10 | 10 | 9 | 10 | 10 | 10 | 10 | 10 | 0 | 10 | 0 | 10 | 0 | 10 | 0 | 10 | 3 | 10 | 10 | 10 | 10 | 10 | 8 | 10 | 10 | 0 | 0 | 9 | 10 | 0 | 4 | 2 | 10 | 10 | 10 | 7 | 10 | 10 | 10 | 0 | 10
95% Confidence Int. |  | 0.04280494 |  | 2.529169 |  | 0.005424986 |  | 0.8399819 | 3.372225 | 4.060696 | 3.789066 | 0.1260644 | 0.005889337 | 0.4432905 | 0.893744 | 0.007566494 | 10.01074 | 0 | 0.003455502 | 2.414146 | 16.03581 | 0.301621 | 0 |  | 1.014474 | 0 | 0.9048629 | 0.05584244 | 364.9372 | 0.01131079 | 4.282194 | 0.1847044 | 3.694087 |  | 0.02505452 |  | 4.060696 |  | 8.371663e-17 |  | 0.5642811 | 0 | 11.31079 | 0 | 0.1039417 | 8.371663e-17 | 0.9204382 | 0 | 0.005642811 | 12.36738 |  |  | 0 | 45.24314 |  | 0 | 6.353102 | 0 | 0.5278367 | 0 | 0.4398519 | 0.03736936 | 0.03770262 | 15.08105 |  | 11.31079
GV-12 - Overall Control Statistics
Analyte/Method | 4 Acid Digest / ICP | [32 empty] | Fusion / ICP
| Ag (ppm) | Al (%) | As (ppm) | Ba (ppm) | Bi (ppm) | Ca (%) | Cd (ppm) | Ce (ppm) | Co (ppm) | Cr (ppm) | Cu (ppm) | Fe (%) | K (%) | La (ppm) | Li (ppm) | Mg (%) | Mn (ppm) | Mo (ppm) | Na (%) | Ni (ppm) | P (ppm) | Pb (ppm) | S (ppm) | Sb (ppm) | Sc (ppm) | Sn (ppm) | Sr (ppm) | Te (ppm) | Ti (ppm) | Tl (ppm) | V (ppm) | W (ppm) | Zn (ppm) | Ag (ppm) | Al (%) | As (ppm) | Ba (ppm) | Bi (ppm) | Ca (%) | Cd (ppm) | Ce (ppm) | Co (ppm) | Cr (ppm) | Cu (ppm) | Fe (%) | K (%) | La (ppm) | Li (ppm) | Mg (%) | Mn (ppm) | Mo (ppm) | Na (%) | Ni (ppm) | P (ppm) | Pb (ppm) | S (%) | Sb (ppm) | Sc (ppm) | Sn (ppm) | Sr (ppm) | Te (ppm) | Ti (%) | Tl (ppm) | V (ppm) | W (ppm) | Zn (ppm)
Average | 0.06407407 | 5.796133 | 3.427778 | 216.5724 | 0.0925 | 0.8307322 | 0.157 | 76.09345 | 54.55833 | 188.65 | 152.875 | 17.02592 | 0.61016 | 34.6665 | 13.42917 | 0.8200917 | 1349.467 | 1.575763 | 0.366915 | 89.21356 | 759.5667 | 11.20339 | 100.5217 | 0.19275 | 42.87458 | 3.741667 | 48.66643 | 0.146 | 38491.2 | 0.1686667 | 749.1 | 1.2275 | 184.4333 | 6.666667 | 5.6934 | 4.983333 | 212.3567 | 0.1178947 | 0.825304 | 0.226 | 73.04833 | 53.00233 | 217.4667 | 161.58 | 17.05451 | 0.6256134 | 33.97833 | 16.42857 | 0.8458787 | 1371.829 | 2.666667 | 0.3450178 | 94.19512 | 972.1366 | 10.53333 | 0.0135 | 0.8166667 | 41.98 | 4.336667 | 51.94167 | 1.357143 | 5.326667 | 0.1073333 | 919.98 | 1.980952 | 187.2821
95% Confidence Int. |  | 0.07432335 | 0.4547099 | 1.751077 | 0.007269504 | 0.006496295 | 0.01077147 | 0.8795009 | 1.037355 | 10.3415 | 2.096319 | 0.1216457 | 0.007482523 | 0.3805468 | 0.2061036 | 0.007704431 | 18.43462 | 0.2178802 | 0.005084786 | 1.277648 | 66.49112 | 0.1427345 | 2.284658 | 0.01765106 | 0.7244596 | 0.2525396 | 0.2961449 |  |  | 0.008685317 | 51.43223 | 0.05702093 | 2.342813 |  | 0.04817153 |  | 1.942521 |  | 0.009730166 |  | 1.111937 | 0.9278804 | 4.038136 | 5.402972 | 0.1002907 | 0.01150731 | 0.4735002 |  | 0.005574836 | 10.26067 | 0.2264628 | 0.00647774 | 1.602034 | 14.97662 | 0.2726973 |  |  | 1.011719 | 0.2325692 | 0.994912 |  | 0.0432151 | 0.0221439 | 14.75496 |  | 5.904625
Average Lab Std Dev |  | 0.091197 | 0.2506658 | 5.438742 | 0.004654747 | 0.01528204 | 0.02715184 | 1.979599 | 2.514907 | 12.92063 | 5.329903 | 0.3598089 | 0.01341844 | 1.045061 | 0.6655276 | 0.01522369 | 45.93514 | 0.1126211 | 0.01058541 | 2.984261 | 55.88073 | 0.3364301 | 4.017738 | 0.02300362 | 1.077652 | 0.1995829 | 1.127123 |  |  | 0.02052099 | 31.86987 | 0.1650757 | 4.023082 |  | 0.1356298 |  | 4.828396 |  | 0.03020251 |  | 1.388971 | 1.702919 | 13.49719 | 11.00374 | 0.3247527 | 0.02307642 | 0.9582101 |  | 0.01642178 | 37.98136 | 0.3751543 | 0.01108375 | 2.880586 | 48.53283 | 0.5773503 |  |  | 2.471617 | 0.5412263 | 2.008127 |  | 0.1114484 | 0.03254626 | 17.32532 |  | 15.55546
Overall Std Dev |  | 0.2877099 | 1.343899 | 6.659693 | 0.0227303 | 0.02492809 | 0.03368025 | 3.344916 | 4.01566 | 40.03254 | 8.114971 | 0.423508 | 0.02896527 | 1.473118 | 0.7097972 | 0.02982429 | 71.36145 | 0.8360667 | 0.01968349 | 4.90269 | 257.3909 | 0.5477119 | 7.6934 | 0.05519139 | 2.779952 | 0.9775951 | 1.105836 |  |  | 0.03362135 | 199.0971 | 0.1782932 | 9.069163 |  | 0.1832059 |  | 7.51961 |  | 0.03733735 |  | 4.304373 | 3.015001 | 15.63185 | 19.01137 | 0.388231 | 0.04454545 | 1.832946 |  | 0.02158051 | 39.71964 | 0.6064784 | 0.01734771 | 5.075527 | 57.97535 | 0.7302967 |  |  | 3.559924 | 0.6228319 | 3.851361 |  | 0.1672881 | 0.05930246 | 51.9181 |  | 18.21502
Relative Std Dev |  | 4.964% | 39.21% | 3.075% | 24.57% | 3.001% | 21.45% | 4.396% | 7.36% | 21.22% | 5.308% | 2.487% | 4.747% | 4.249% | 5.285% | 3.637% | 5.288% | 53.06% | 5.365% | 5.495% | 33.89% | 4.889% | 7.653% | 28.63% | 6.484% | 26.13% | 2.272% |  |  | 19.93% | 26.58% | 14.52% | 4.917% |  | 3.218% |  | 3.541% |  | 4.524% |  | 5.892% | 5.688% | 7.188% | 11.77% | 2.276% | 7.12% | 5.394% |  | 2.551% | 2.895% | 22.74% | 5.028% | 5.388% | 5.964% | 6.933% |  |  | 8.48% | 14.36% | 7.415% |  | 3.141% | 55.25% | 5.643% |  | 9.726%
Count |  | 60 | 36 | 58 | 40 | 59 | 40 | 58 | 60 | 60 | 60 | 49 | 60 | 60 | 48 | 60 | 60 | 59 | 60 | 59 | 60 | 59 | 46 | 40 | 59 | 60 | 56 |  |  | 60 | 60 | 40 | 60 |  | 58 |  | 60 |  | 59 |  | 60 | 43 | 60 | 50 | 60 | 60 | 60 |  | 60 | 60 | 30 | 30 | 41 | 60 | 30 |  |  | 50 | 30 | 60 |  | 60 | 30 | 50 |  | 39