## GW-04
GW-04
Lab 1
Sample | Fusion / XRF
W (ppm)
EN1001 | 1395.718
EN1002 | 1348.136
EN1003 | 1371.927
EN1004 | 1411.578
EN1005 | 1395.718
EN1007 | 1387.787
EN1008 | 1379.857
EN1009 | 1356.067
EN1010 | 1379.857
EN1011 | 1403.648
Average | 1383.029
Standard Deviation | 20.20087
Count | 10
95% Confidence Int. | 14.45083
Lab 2
Sample | Fusion / XRF
W (ppm)
EN2001 | 1427.439
EN2002 | 1427.439
EN2003 | 1427.439
EN2004 | 1427.439
EN2005 | 1506.741
EN2007 | 1427.439
EN2008 | 1427.439
EN2009 | 1427.439
EN2010 | 1427.439
EN2011 | 1427.439
Average | 1435.369
Standard Deviation | 25.07754
Count | 10
95% Confidence Int. | 17.93939
Lab 3
Sample | Fusion / XRF
W (ppm)
EN3001 | 1480
EN3002 | 1480
EN3003 | 1400
EN3004 | 1440
EN3005 | 1430
EN3007 | 1460
EN3008 | 1480
EN3009 | 1460
EN3010 | 1460
EN3011 | 1440
Average | 1453
Standard Deviation | 25.8414
Count | 10
95% Confidence Int. | 18.48582
Lab 4
Sample | Fusion / XRF
W (ppm)
EN4001 | 1348.136
EN4002 | 1348.136
EN4003 | 1348.136
EN4004 | 1427.439
EN4005 | 1427.439
EN4007 | 1348.136
EN4008 | 1348.136
EN4009 | 1427.439
EN4010 | 1427.439
EN4011 | 1427.439
Average | 1387.787
Standard Deviation | 41.7959
Count | 10
95% Confidence Int. | 29.89898
Lab 5
Sample | Fusion / XRF
W (ppm)
EN5001 | 1450
EN5002 | 1480
EN5003 | 1470
EN5004 | 1450
EN5005 | 1460
EN5007 | 1480
EN5008 | 1440
EN5009 | 1440
EN5010 | 1460
EN5011 | 1430
Average | 1456
Standard Deviation | 17.12698
Count | 10
95% Confidence Int. | 12.2519
Lab 6
Sample | Fusion / XRF
W (ppm)
EN6001 | 1420
EN6002 | 1420
EN6003 | 1410
EN6004 | 1410
EN6005 | 1410
EN6007 | 1420
EN6008 | 1420
EN6009 | 1440
EN6010 | 1400
EN6011 | 1410
Average | 1416
Standard Deviation | 10.74968
Count | 10
95% Confidence Int. | 7.689856
GW-04 - Overall Control Statistics
Sample | Fusion / XRF
W (ppm)
Average | 1421.864
95% Confidence Int. | 9.802427
Average Lab Std Dev | 25.36573
Overall Std Dev | 37.94575
Relative Std Dev | 2.669%
Count | 60